## 3488
No. | Distance (mm) | HV10 |  | No. | Distance (mm) | HV10
1 | 0 | 138.3 | BM | 1 | 0 | 134.2
2 | 0.5 | 140.2 |  | 2 | 1 | 130.8
3 | 1 | 139.1 |  | 3 | 2 | 135.8
4 | 1.5 | 140.9 |  | 4 | 3 | 141.5
5 | 2 | 143.6 |  | 5 | 4 | 149.1
6 | 2.5 | 152.4 | HAZ | 6 | 5 | 228.6
7 | 3 | 163.4 |  | 7 | 6 | 237.2
8 | 3.5 | 170.1 |  | 8 | 7 | 247
9 | 4 | 228.4 |  | 9 | 8 | 253.9
10 | 4.5 | 301.5 |  | 10 | 9 | 290.2
11 | 5 | 294.5 |  | 11 | 10 | 265.5
12 | 5.5 | 311.7 |  | 12 | 11 | 290.2
13 | 6 | 319.6 |  | 13 | 12 | 296.9
14 | 6.5 | 331.5 |  | 14 | 13 | 328.8
15 | 7 | 330.1 |  | 15 | 14 | 334.7
16 | 7.5 | 325.3 | WM | 16 | 15 | 333.6
17 | 8 | 337.2 |  | 17 | 16 | 321.9
18 | 8.5 | 338.8 |  | 18 | 17 | 298.1
19 | 9 | 329.5 |  | 19 | 18 | 296.3
20 | 9.5 | 314.3 |  | 20 | 19 | 299.5
21 | 10 | 336.9 |  | 21 | 20 | 306.6
22 | 10.5 | 345.5 |  | 22 | 21 | 309.4
23 | 11 | 346.9 |  | 23 | 22 | 308.4
24 | 11.5 | 356.4 |  | 24 | 23 | 307.4
25 | 12 | 357.3 |  | 25 | 24 | 261
26 | 12.5 | 354.6 |  | 26 | 25 | 266.5
27 | 13 | 359.5 |  | 27 | 26 | 243.4
28 | 13.5 | 355.4 |  | 28 | 27 | 220.2
29 | 14 | 359.3 |  | 29 | 28 | 225.4
30 | 14.5 | 359.5 |  | 30 | 29 | 202.7
31 | 15 | 359.3 |  | 31 | 30 | 146.5
32 | 15.5 | 356.2 |  | 32 | 31 | 157.5
33 | 16 | 359 |  | 33 | 32 | 159.8
34 | 16.5 | 354.3 |  | 34 | 33 | 168.5
35 | 17 | 360.9 |  | 35 | 34 | 172.3
36 | 17.5 | 355.6
37 | 18 | 351.4
38 | 18.5 | 357.3
39 | 19 | 359
40 | 19.5 | 354.3
41 | 20 | 358.7
42 | 20.5 | 351.9
43 | 21 | 357.6
44 | 21.5 | 356.8
45 | 22 | 354.2
46 | 22.5 | 356.7
47 | 23 | 335.6
48 | 23.5 | 327.9
49 | 24 | 330
50 | 24.5 | 344
51 | 25 | 345.2
52 | 25.5 | 352.5
53 | 26 | 354
54 | 26.5 | 351.9
55 | 27 | 324.5
56 | 27.5 | 310.8
57 | 28 | 326.1 | HAZ
58 | 28.5 | 324.6
59 | 29 | 273.4
60 | 29.5 | 237.2
61 | 30 | 247.2
62 | 30.5 | 209.8
63 | 31 | 165.6
64 | 31.5 | 160.3
65 | 32 | 161.8
66 | 32.5 | 154.4
67 | 33 | 145.9 | BM
68 | 33.5 | 146.2
Base material
Weld metal
HAZ
HAZ

## 3489
No. | Distance (mm) | HV10 |  | No. | Distance (mm) | HV10
1 | 0 | 139.6 | BM | 1 | 0 | 141.1
2 | 0.5 | 146.8 |  | 2 | 1 | 156.5
3 | 1 | 151 | HAZ | 3 | 2 | 191.2
4 | 1.5 | 155.6 |  | 4 | 3 | 265.4
5 | 2 | 201 |  | 5 | 4 | 264.6
6 | 2.5 | 245.2 |  | 6 | 5 | 271
7 | 3 | 247.9 |  | 7 | 6 | 321.1
8 | 3.5 | 289.9 |  | 8 | 7 | 319
9 | 4 | 281 |  | 9 | 8 | 307
10 | 4.5 | 286.4 |  | 10 | 9 | 305.8
11 | 5 | 276.8 |  | 11 | 10 | 307.8
12 | 5.5 | 307.5 | WM | 12 | 11 | 303.3
13 | 6 | 305.9 |  | 13 | 12 | 298.4
14 | 6.5 | 305.1 |  | 14 | 13 | 290.1
15 | 7 | 295.9 |  | 15 | 14 | 277.4
16 | 7.5 | 306 |  | 16 | 15 | 283.2
17 | 8 | 307 |  | 17 | 16 | 284.7
18 | 8.5 | 334.5 |  | 18 | 17 | 266.8
19 | 9 | 332.5 |  | 19 | 18 | 281.1
20 | 9.5 | 338.6 |  | 20 | 19 | 263.2
21 | 10 | 332.3 |  | 21 | 20 | 269.6
22 | 10.5 | 323.6 |  | 22 | 21 | 276
23 | 11 | 325 |  | 23 | 22 | 268.3
24 | 11.5 | 324.5 |  | 24 | 23 | 268.1
25 | 12 | 317 |  | 25 | 24 | 249.2
26 | 12.5 | 318.2 |  | 26 | 25 | 254.8
27 | 13 | 309.4 |  | 27 | 26 | 153.2
28 | 13.5 | 318.7 |  | 28 | 27 | 149.5
29 | 14 | 322.7 |  | 29 | 28 | 151.3
30 | 14.5 | 333.5 |  | 30 | 29 | 155.9
31 | 15 | 326
32 | 15.5 | 330.5
33 | 16 | 324.3
34 | 16.5 | 326.6
35 | 17 | 324.6
36 | 17.5 | 326.9
37 | 18 | 326.4
38 | 18.5 | 319.5
39 | 19 | 319.2
40 | 19.5 | 323.8
41 | 20 | 326.1
42 | 20.5 | 317.3
43 | 21 | 309.4
44 | 21.5 | 314.6
45 | 22 | 321.2
46 | 22.5 | 325.8
47 | 23 | 323.9
48 | 23.5 | 307.8
49 | 24 | 311.3
50 | 24.5 | 315.7
51 | 25 | 319.4
52 | 25.5 | 324.7
53 | 26 | 300.1
54 | 26.5 | 285.2 | HAZ
55 | 27 | 300.9
56 | 27.5 | 288.4
57 | 28 | 267
58 | 28.5 | 268.8
59 | 29 | 241.8
60 | 29.5 | 214.8
61 | 30 | 142.2
HAZ
Weld metal
HAZ

## 3490
No. | Distance (mm) | HV10 |  | No. | Distance (mm) | HV10
1 | 0 | 136.4 | BM | 1 | 0 | 135
2 | 0.5 | 134.6 |  | 2 | 1 | 135
3 | 1 | 141.1 |  | 3 | 2 | 140.1
4 | 1.5 | 146.5 |  | 4 | 3 | 140
5 | 2 | 159.4 |  | 5 | 4 | 156.7
6 | 2.5 | 164.1 |  | 6 | 5 | 179.6
7 | 3 | 171.1 |  | 7 | 6 | 280.3
8 | 3.5 | 199.2 |  | 8 | 7 | 311.6
9 | 4 | 318.8 | WM | 9 | 8 | 315.2
10 | 4.5 | 355.9 |  | 10 | 9 | 262.7
11 | 5 | 352.6 |  | 11 | 10 | 331.8
12 | 5.5 | 348.4 |  | 12 | 11 | 339.8
13 | 6 | 346.7 |  | 13 | 12 | 336.9
14 | 6.5 | 338.5 |  | 14 | 13 | 337.6
15 | 7 | 331.6 |  | 15 | 14 | 335.9
16 | 7.5 | 332.2 |  | 16 | 15 | 347
17 | 8 | 364.6 |  | 17 | 16 | 338.6
18 | 8.5 | 362.5 |  | 18 | 17 | 307.9
19 | 9 | 371.5 |  | 19 | 18 | 314.5
20 | 9.5 | 372.3 |  | 20 | 19 | 300.4
21 | 10 | 359.8 |  | 21 | 20 | 302.7
22 | 10.5 | 365.8 |  | 22 | 21 | 314.1
23 | 11 | 364.5 |  | 23 | 22 | 288.3
24 | 11.5 | 364 |  | 24 | 23 | 298.8
25 | 12 | 359.8 |  | 25 | 24 | 252.6
26 | 12.5 | 353.6 |  | 26 | 25 | 245.5
27 | 13 | 358.7 |  | 27 | 26 | 159.7
28 | 13.5 | 357.5 |  | 28 | 27 | 157.2
29 | 14 | 362.5 |  | 29 | 28 | 142.9
30 | 14.5 | 366.4 |  | 30 | 29 | 138.6
31 | 15 | 373 |  | 31 | 30 | 135.8
32 | 15.5 | 364.5
33 | 16 | 374.5
34 | 16.5 | 369.7
35 | 17 | 362.1
36 | 17.5 | 363.5
37 | 18 | 361.1
38 | 18.5 | 356.4
39 | 19 | 365
40 | 19.5 | 366.6
41 | 20 | 357.5
42 | 20.5 | 355.1
43 | 21 | 366.4
44 | 21.5 | 371.5
45 | 22 | 352.8
46 | 22.5 | 340.8
47 | 23 | 349.6
48 | 23.5 | 357.1
49 | 24 | 356.2
50 | 24.5 | 358.7
51 | 25 | 351.4
52 | 25.5 | 354
53 | 26 | 337
54 | 26.5 | 345.1
55 | 27 | 325.1
56 | 27.5 | 286.7 | HAZ
57 | 28 | 268.6
58 | 28.5 | 259.8
59 | 29 | 191.1
60 | 29.5 | 157.3
61 | 30 | 157.8
62 | 30.5 | 155
63 | 31 | 144.6 | BM
64 | 31.5 | 141.9
65 | 32 | 144.8
66 | 32.5 | 144.1
67 | 33 | 139.6
68 | 33.5 | 138.4
HAZ
Weld metal
HAZ
Weld metal

## 3491
No. | Distance (mm) | HV10 |  | No. | Distance (mm) | HV10
1 | 0 | 137.1 | BM | 1 | 0 | 168.4
2 | 0.5 | 138.7 |  | 2 | 1 | 160.8
3 | 1 | 137.3 |  | 3 | 2 | 154.7
4 | 1.5 | 143.6 |  | 4 | 3 | 140.6
5 | 2 | 141.3 |  | 5 | 4 | 143.4
6 | 2.5 | 143 |  | 6 | 5 | 149.9
7 | 3 | 145.7 |  | 7 | 6 | 153.7
8 | 3.5 | 141.7 |  | 8 | 7 | 211
9 | 4 | 143.6 |  | 9 | 8 | 266.1
10 | 4.5 | 151.6 | HAZ | 10 | 9 | 292.4
11 | 5 | 160.8 |  | 11 | 10 | 307.9
12 | 5.5 | 166.3 |  | 12 | 11 | 301.7
13 | 6 | 194.5 |  | 13 | 12 | 331.8
14 | 6.5 | 274.7 |  | 14 | 13 | 342.6
15 | 7 | 302.6 | WM | 15 | 14 | 320.3
16 | 7.5 | 343.3 |  | 16 | 15 | 342
17 | 8 | 350 |  | 17 | 16 | 313
18 | 8.5 | 359 |  | 18 | 17 | 313.9
19 | 9 | 359.8 |  | 19 | 18 | 279.7
20 | 9.5 | 354 |  | 20 | 19 | 264.4
21 | 10 | 341.8 |  | 21 | 20 | 273.6
22 | 10.5 | 336.3 |  | 22 | 21 | 285.2
23 | 11 | 330.7 |  | 23 | 22 | 299.5
24 | 11.5 | 326.1 |  | 24 | 23 | 305.4
25 | 12 | 302.7 |  | 25 | 24 | 308
26 | 12.5 | 370.4 |  | 26 | 25 | 290.3
27 | 13 | 386.6 |  | 27 | 26 | 300.9
28 | 13.5 | 382.6 |  | 28 | 27 | 299.4
29 | 14 | 384.8 |  | 29 | 28 | 254.5
30 | 14.5 | 385.7 |  | 30 | 29 | 157.8
31 | 15 | 382.7 |  | 31 | 30 | 147.8
32 | 15.5 | 382.2 |  | 32 | 31 | 153.6
33 | 16 | 377.2 |  | 33 | 32 | 169
34 | 16.5 | 369.5 |  | 34 | 33 | 181.9
35 | 17 | 369.5
36 | 17.5 | 372
37 | 18 | 369.4
38 | 18.5 | 377.2
39 | 19 | 380.1
40 | 19.5 | 368
41 | 20 | 368.2
42 | 20.5 | 372.2
43 | 21 | 366.6
44 | 21.5 | 374.4
45 | 22 | 374
46 | 22.5 | 368.2
47 | 23 | 373.5
48 | 23.5 | 372
49 | 24 | 380
50 | 24.5 | 380.5
51 | 25 | 377.4
52 | 25.5 | 378.4
53 | 26 | 365.6
54 | 26.5 | 322.8
55 | 27 | 329.3
56 | 27.5 | 346.3
57 | 28 | 355.7
58 | 28.5 | 344.5
59 | 29 | 357
60 | 29.5 | 357.6
61 | 30 | 368
62 | 30.5 | 369.9
63 | 31 | 365
64 | 31.5 | 361.6
65 | 32 | 359.5
66 | 32.5 | 360.9
67 | 33 | 286.1 | HAZ
68 | 33.5 | 246
69 | 34 | 183.5
70 | 34.5 | 157.2
71 | 35 | 158.4
72 | 35.5 | 153.1 | BM
73 | 36 | 143.4
74 | 36.5 | 145.5
75 | 37 | 143.3
76 | 37.5 | 142.6
HAZ
Weld metal
Base Material

## 3670
No. | Distance (mm) | HV10 |  | Height (microns) |  | No. | Distance (mm) | HV10
1 | 0 | 247.2 | BM | 1760 |  | 1 | 0 | 290.1 | WM
2 | 1 | 247.1 |  | 1730 |  | 2 | 1 | 293.5
3 | 2 | 252.7 |  | 1730 |  | 3 | 2 | 298.5
4 | 3 | 246.5 |  | 1730 |  | 4 | 3 | 282.5
5 | 4 | 246.4 |  | 2690 |  | 5 | 4 | 286.7
6 | 5 | 247.7 |  | 2640 |  | 6 | 5 | 228.3 | HAZ
7 | 6 | 227.9 |  | 2610 |  | 7 | 6 | 208.9
8 | 7 | 220.9 | HAZ (Down) | 2800 |  | 8 | 7 | 243.7 | BM
9 | 8 | 325.3 |  | 3380 |  | 9 | 8 | 256.4
10 | 8.5 | 338.9 |  | 2530
11 | 9.5 | 341.4 | WM | 2900 | Last weld
12 | 10.5 | 328.2 |  | 3305 | Right
13 | 11.5 | 326.8 |  | 3720
14 | 12.5 | 350.8 |  | 3850
15 | 13.5 | 354.8 |  | 3545
16 | 14.5 | 351.6 |  | 3640
17 | 15.5 | 345.7 |  | 3660
18 | 16.5 | 349.9 |  | 3900
19 | 17.5 | 348.4 |  | 4000
20 | 18.5 | 344.5 |  | 3860
21 | 19.5 | 255.1 |  | 3980
22 | 20.5 | 257.8 |  | 3990
25 | 21.5 | 255.2 |  | 3615
26 | 22.5 | 232.8 |  | 3000
27 | 23.5 | 306 |  | 2500
28 | 24.5 | 335.3 | HAZ | 2000
29 | 25.5 | 341.7 |  | 1500
30 | 26.5 | 341.2 |  | 1500
31 | 27.5 | 348.7 | BM | 1500
Base material
HAZ
Weld metal

## 3671
No. | Distance (mm) | HV10 |  | Height (microns) |  | No. | Distance (mm) | HV10
1 | 0 | 254.8 | BM | 2300 |  | 1 | 0 | 300.9 | WM
2 | 1 | 252.7 |  | 2310 |  | 2 | 1 | 310.3
3 | 2 | 257.2 |  | 2400 |  | 3 | 2 | 297.6
4 | 3 | 260.5 |  | 2420 |  | 4 | 3 | 253.8 | HAZ
5 | 4 | 246.5 |  | 2500 |  | 5 | 4 | 222.7
6 | 5 | 223.4 | HAZ | 2410 |  | 6 | 5 | 247 | BM
7 | 6 | 287.3 |  | 2490 |  | 7 | 6 | 264.3
8 | 6.5 | 333.2 |  | 2560 |  | 8 | 6.5 | 262.1
9 | 7 | 351.1 |  | 3260
10 | 7.5 | 336.5 |  | 3480
11 | 8 | 341.8 |  | 4160
12 | 9 | 348.7 | WM | 4530 | Last weld
13 | 10 | 352.2 |  | 4560 | Right
14 | 11 | 355.3 |  | 5100
15 | 11.5 | 347.2 |  | 4280
16 | 13 | 349 |  | 4000
17 | 14 | 345.7 |  | 3700
18 | 15 | 338 |  | 3400
19 | 17 | 314 |  | 3880
20 | 18.5 | 329.3 |  | 3690
21 | 20 | 324.5 |  | 3170
22 | 21.5 | 306.8 | HAZ | 2610
23 | 22 | 321.6 |  | 2240
24 | 22.5 | 298.9 |  | 2060
25 | 23 | 206.2 |  | 2070
26 | 23.5 | 227.8 | BM | 2100
27 | 24 | 242.5 |  | 2000
28 | 24.5 | 267.5 |  | 2000
HAZ
Weld metal
HAZ
Base material

## 3672
No. | Distance (mm) | HV10 |  | Height (microns) |  | No. | Distance (mm) | HV 10
1 | 0 | 347.8 | BM | 2450 |  | 1 | 0 | 318.6 | WM
2 | 1 | 337.9 |  | 2450 |  | 2 | 0.5 | 327.1
3 | 2 | 316.1 |  | 2500 |  | 3 | 1.5 | 314.1
4 | 2.5 | 281.6 |  | 2530 |  | 4 | 2 | 298.9
5 | 3 | 258.1 | HAZ | 2100 |  | 5 | 3 | 292.9
6 | 3.5 | 271 |  | 2560 |  | 6 | 4 | 295.5 | HAZ
7 | 4 | 277.5 |  | 2050 |  | 7 | 5 | 256.7
8 | 4.5 | 302.6 |  | 2480 |  | 8 | 6 | 281.1 | BM
9 | 5 | 359.7 |  | 2130 |  | 9 | 7 | 313.7
10 | 5.5 | 367.1 |  | 2650 |  | 10 | 8 | 329.4
11 | 6 | 368.4 |  | 2150 |  | 11 | 9 | 350.6
12 | 6.5 | 349.1 |  | 2820 |  | 12 | 10 | 342.6
13 | 7 | 361.6 | WM | 2950 | Last weld
14 | 8 | 356.2 |  | 3300 | Right
15 | 9 | 354.2 |  | 3610
16 | 10 | 371 |  | 3820
17 | 11 | 365.1 |  | 3690
18 | 12 | 351.7 |  | 3580
19 | 13 | 346.6 |  | 3400
20 | 14 | 354.6 |  | 3100
21 | 15 | 359.8 |  | 2850
22 | 16 | 314.1 |  | 2750
23 | 17 | 337.6 |  | 3300
24 | 18 | 335.2 |  | 3600
25 | 19 | 361.1 |  | 3500
26 | 20 | 349.6 |  | 3300
27 | 21 | 352.6 | HAZ | 3000
28 | 21.5 | 335.5 |  | 2000
29 | 22 | 326.2 |  | 2950
30 | 22.5 | 360 |  | 2000
31 | 23 | 262.7 |  | 3000
32 | 23.5 | 275.2 |  | 2000
33 | 24 | 285.5 |  | 2030
34 | 25 | 293.9 | BM | 2090
35 | 26 | 299.3 |  | 2070
Base material
HAZ
Weld metal
HAZ
Base material
Weld metal

## 3673
No. | Distance (mm) | HV10 |  | Height (microns) |  | No. | Distance (mm) | HV10
1 | 0 | 368.7 | BM | 2050 |  | 1 | 0 | 299.2
2 | 1 | 352.8 |  | 2050 |  | 2 | 1 | 296.2
3 | 2 | 339.2 |  | 2080 |  | 3 | 2 | 280.8
4 | 3 | 327.5 |  | 2100 |  | 4 | 3 | 292.1
5 | 3.5 | 320.7 |  | 2130 |  | 5 | 4 | 257.9
6 | 4 | 300.9 |  | 2160 |  | 6 | 5 | 254.4
7 | 4.5 | 284.7 |  | 2130 |  | 7 | 6 | 297.2
8 | 5 | 298.1 |  | 2180 |  | 8 | 7 | 316.5
9 | 5.5 | 280.9 | HAZ | 2610 |  | 9 | 8 | 329.4
10 | 6 | 373 |  | 2400 |  | 10 | 9 | 349.1
11 | 6.5 | 383.8 |  | 2450
12 | 7 | 355.1 |  | 2900
13 | 7.5 | 368 |  | 2700
14 | 8 | 356.8 |  | 2750
15 | 9 | 356.8 | WM | 3410 | Last weld
16 | 9.5 | 365.8 |  | 3600 | Left
17 | 10.5 | 369.2 |  | 3880
18 | 11.5 | 363.5 |  | 3950
19 | 12.5 | 356.8 |  | 3900
20 | 13.5 | 359.3 |  | 3750
21 | 15 | 356.7 |  | 3350
22 | 16 | 352 |  | 3200
23 | 17 | 360 |  | 3150
24 | 18 | 368.5 |  | 2100
25 | 19 | 318.2 |  | 3250
26 | 20 | 335.9 |  | 3200
27 | 21 | 345.2 |  | 3250
28 | 21.5 | 348.5 |  | 2950
29 | 22 | 353.4 |  | 2900
30 | 22.5 | 364.8 |  | 2850
31 | 23 | 330.1 |  | 2900
32 | 23.5 | 361.9 | HAZ | 2780
33 | 24 | 366.1 |  | 2750
34 | 25 | 303.7 |  | 2700
35 | 26 | 270.4 |  | 2800
36 | 27 | 272.6 |  | 2800
37 | 28 | 303.2 | BM | 2800
38 | 29 | 309.8 |  | 2800
Base material
Weld metal
Base material
HAZ
HAZ

## 4363
No. | Distance (mm) | HV10 |  | No. | Distance (mm) | HV10
1 | 0 | 312.7 | BM | 1 | 0 | 353.1
2 | 0.5 | 321.9 |  | 2 | 1 | 343.1
3 | 1 | 327.6 |  | 3 | 2 | 333.5
4 | 1.5 | 331.6 |  | 4 | 3 | 317.8
5 | 2 | 342.4 |  | 5 | 4 | 305.1
6 | 2.5 | 347 |  | 6 | 5 | 282.4
7 | 3 | 342.7 |  | 7 | 6 | 273.2
8 | 3.5 | 340.4 |  | 8 | 7 | 295.2
9 | 4 | 324.9 |  | 9 | 8 | 276.8
10 | 4.5 | 309.5 |  | 10 | 9 | 330.2
11 | 5 | 289.7 | HAZ | 11 | 10 | 343.6
12 | 5.5 | 282.7 |  | 12 | 11 | 339.6
13 | 6 | 279 |  | 13 | 12 | 343.4
14 | 6.5 | 364.1 |  | 14 | 13 | 330.1
15 | 7 | 368.2 |  | 15 | 14 | 326.9
16 | 7.5 | 368.5 |  | 16 | 15 | 285.1
17 | 8 | 325 | WM | 17 | 16 | 304.6
18 | 8.5 | 319.2 |  | 18 | 17 | 323.8
19 | 9 | 323.8 |  | 19 | 18 | 341.2
20 | 9.5 | 312.8 |  | 20 | 19 | 348.2
21 | 10 | 325.8
22 | 10.5 | 329.4
23 | 11 | 326.9
24 | 11.5 | 324.6
25 | 12 | 334.7
26 | 12.5 | 334.7
27 | 13 | 335.9
28 | 13.5 | 330.8
29 | 14 | 333.5
30 | 14.5 | 336
31 | 15 | 329.7
32 | 15.5 | 331.6
33 | 16 | 332.5
34 | 16.5 | 323.6
35 | 17 | 344.6
36 | 17.5 | 340.2
37 | 18 | 331.2
38 | 18.5 | 322.8
39 | 19 | 301.8
40 | 19.5 | 318.3
41 | 20 | 319
42 | 20.5 | 308.8
43 | 21 | 312.1
44 | 21.5 | 319.1
45 | 22 | 329.5
46 | 22.5 | 356.7 | HAZ
47 | 23 | 368
48 | 23.5 | 367.2
49 | 24 | 363.2
50 | 24.5 | 275.2
51 | 25 | 275.2
52 | 25.5 | 302.2
53 | 26 | 307.2 | BM
54 | 26.5 | 321.8
55 | 27 | 322.6
56 | 27.5 | 331.8
57 | 28 | 334.3
Weld metal
HAZ
Base material

## 4364
No. | Distance (mm) | HV10 |  | No. | Distance (mm) | HV10
1 | 0 | 352 | BM | 1 | 0 | 319.2
2 | 0.5 | 360.8 |  | 2 | 1 | 310.8
3 | 1 | 360 |  | 3 | 2 | 305.4
4 | 1.5 | 364.8 |  | 4 | 3 | 299.8
5 | 2 | 359.8 |  | 5 | 4 | 273.1
6 | 2.5 | 357.9 |  | 6 | 5 | 266.9
7 | 3 | 350.8 |  | 7 | 6 | 300.1
8 | 3.5 | 340.7 |  | 8 | 7 | 347.9
9 | 4 | 335.6 |  | 9 | 8 | 347.3
10 | 4.5 | 314.8 |  | 10 | 9 | 335.6
11 | 5 | 304 |  | 11 | 10 | 341.8
12 | 5.5 | 295.5 |  | 12 | 11 | 329.8
13 | 6 | 273.4 | HAZ | 13 | 12 | 319.6
14 | 6.5 | 272.9 |  | 14 | 13 | 285.1
15 | 7 | 309.5 |  | 15 | 14 | 303.3
16 | 7.5 | 368.7 |  | 16 | 15 | 318.3
17 | 8 | 367.7
18 | 8.5 | 365.3
19 | 9 | 372
20 | 9.5 | 335.2
21 | 10 | 306
22 | 10.5 | 303.7 | WM
23 | 11 | 306.4
24 | 11.5 | 317.6
25 | 12 | 311
26 | 12.5 | 317
27 | 13 | 315.6
28 | 13.5 | 313.6
29 | 14 | 315.4
30 | 14.5 | 315.6
31 | 15 | 310.5
32 | 15.5 | 325
33 | 16 | 317.8
34 | 16.5 | 325.4
35 | 17 | 320.4
36 | 17.5 | 287.9
37 | 18 | 311.6
38 | 18.5 | 317.6
39 | 19 | 322.4
40 | 19.5 | 304.3
41 | 20 | 308.3
42 | 20.5 | 306.1
43 | 21 | 301.7
44 | 21.5 | 291.6
45 | 22 | 302.9
46 | 22.5 | 291.3
47 | 23 | 286.5
48 | 23.5 | 286.3
49 | 24 | 285.2
50 | 24.5 | 289.2
51 | 25 | 284.8
52 | 25.5 | 355 | HAZ
53 | 26 | 360.9
54 | 26.5 | 360.9
55 | 27 | 361.6
56 | 27.5 | 292.4
57 | 28 | 272.9
58 | 28.5 | 277.8
59 | 29 | 292.7
60 | 29.5 | 303.4 | BM
61 | 30 | 321
62 | 30.5 | 325
63 | 31 | 339.3
64 | 31.5 | 343.3
HAZ
Weld metal
HAZ
Base material

## 4790
No. | Distance (mm) | HV10 |  | Height (microns) |  | No. | Distance (mm) | HV10
1 | 0 | 237.2 | BM | 2400 |  | 1 | 0 | 303.7 | WM
2 | 1 | 239.7 |  | 2400 |  | 2 | 1 | 309.1
3 | 2 | 247 |  | 2400 |  | 3 | 2 | 307.4
4 | 3 | 239.5 |  | 2400 |  | 4 | 3 | 218.1 | HAZ
5 | 4 | 212.2 | HAZ | 3300 |  | 5 | 4 | 209.6
6 | 5 | 207.7 |  | 4250 |  | 6 | 5 | 198.1
7 | 6 | 295.7 |  | 5080 |  | 7 | 6 | 186.7
8 | 7 | 300.9 |  | 5450 |  | 8 | 7 | 221.9 | BM
9 | 7.5 | 291.3 |  | 5650
10 | 8 | 330 | WM | 4950 | Last weld
11 | 9 | 325 |  | 5150 | Left
12 | 10 | 331.1 |  | 5050
13 | 11 | 325.7 |  | 5000
14 | 12 | 328.7 |  | 4650
15 | 13 | 337.2 |  | 4200
16 | 14 | 338.3 |  | 4000
17 | 15 | 325.5 |  | 4050
18 | 16 | 299.3 |  | 4300
19 | 17 | 286.8 |  | 4500
20 | 17.5 | 279.1 |  | 5750
21 | 18.5 | 283.9 |  | 5950
22 | 19.5 | 291.2 |  | 5950
23 | 20.5 | 285.6 |  | 5920
24 | 21.5 | 297.7 |  | 5700
25 | 22.5 | 284.1 | HAZ | 5300
26 | 23.5 | 249.9 |  | 4700
27 | 24.5 | 204 |  | 4000
28 | 25.5 | 196.1 | BM | 3300
29 | 26 | 216.1 |  | 3400
Base material
HAZ
Weld metal
HAZ

## 4791
No. | Distance (mm) | HV10 |  | Height (microns) |  | No. | Distance (mm) | HV10
1 | 0 | 320.8 | BM | 2400 |  | 1 | 0 | 278.8 | WM
2 | 1 | 303.5 |  | 2400 |  | 2 | 1 | 281.6
3 | 2 | 301.3 |  | 2400 |  | 3 | 2 | 286.4
4 | 3 | 283.6 |  | 2400 |  | 4 | 3 | 288.7
5 | 4 | 256.7 | HAZ | 2600 |  | 5 | 4 | 270.9 | HAZ
6 | 5 | 269.5 |  | 2950 |  | 6 | 5 | 253.5
7 | 6 | 332.2 |  | 3300 |  | 7 | 6 | 260.2
8 | 6.5 | 338.6 |  | 3350 |  | 8 | 7 | 238.8
9 | 7 | 347.3 |  | 3800 |  | 9 | 8 | 256.6
10 | 7.5 | 331.2 |  | 3900 |  | 10 | 9 | 294.3 | BS
11 | 8 | 330.1 | WM | 4000 | Last weld | 11 | 10 | 306.9
12 | 8.5 | 297.1 |  | 4300 | Left | 12 | 11 | 318.3
13 | 9 | 319.1 |  | 3400 |  | 13 | 12 | 328.8
14 | 10 | 292.7 |  | 3600
15 | 11 | 296.5 |  | 3700
16 | 12 | 294.3 |  | 3750
17 | 13 | 313.7 |  | 3400
18 | 14 | 312.2 |  | 3200
19 | 15 | 333.5 |  | 3000
20 | 16 | 329.5 |  | 3100
21 | 17 | 274.4 |  | 3200
22 | 18 | 311.7 |  | 4400
23 | 19 | 314.8 |  | 4600
24 | 20 | 325.3 |  | 4500
25 | 21 | 315.6 |  | 4400
26 | 22 | 320.4 | HAZ | 4100
27 | 22.5 | 342.6 |  | 3400
28 | 23 | 332.1 |  | 3300
29 | 24 | 303.9 |  | 2850
30 | 25 | 256.7 |  | 2500
31 | 26 | 262.4 |  | 2500
32 | 27 | 298.4 | BM | 2500
33 | 28 | 328.2 |  | 2500
Base material
HAZ
Weld metal
HAZ
Base material
Weld metal

## 5209
No. | Distance (mm) | HV10 |  | Height (microns) |  | No. | Distance (mm) | HV10
1 | 0 | 246 | BM | 2320 |  | 1 | 0 | 269.7 | WM
2 | 0.5 | 231.1 |  | 2200 |  | 2 | 1 | 299.4
3 | 1 | 218.6 | HAZ | 2400 |  | 3 | 2 | 305.4
4 | 1.5 | 302.6 |  | 2900 |  | 4 | 3 | 299.5
5 | 2 | 301.1 |  | 2800 |  | 5 | 4 | 281.8 | HAZ
6 | 2.5 | 350.7 |  | 3400 |  | 6 | 5 | 281.1
7 | 3 | 332.8 |  | 3600 |  | 7 | 6 | 223.1
8 | 3.5 | 313.5 |  | 3800 |  | 8 | 7 | 215.1
9 | 4 | 322.8 |  | 4000 |  | 9 | 8 | 239.4 | BM
10 | 4.5 | 332.5 |  | 4200 |  | 10 | 9 | 243.4
11 | 5 | 305.8 |  | 3850 |  | 11 | 10 | 249.4
12 | 5.5 | 301.1 | WM | 4400 | Last weld
13 | 6.5 | 316.9 |  | 4400 | Left
14 | 7.5 | 331.6 |  | 4400
15 | 8.5 | 339.3 |  | 4300
16 | 9.5 | 316.9 |  | 4200
17 | 10.5 | 298.6 |  | 4100
18 | 11.5 | 269.9 |  | 3900
19 | 12.5 | 266 |  | 4000
20 | 13.5 | 277.5 |  | 4000
21 | 14.5 | 285.5 |  | 3900
22 | 15.5 | 301 |  | 3700
23 | 16.5 | 299.8 |  | 3600
24 | 17.5 | 287.9 |  | 3500
25 | 18.5 | 274 |  | 3500
26 | 19.5 | 279.9 |  | 3600
27 | 20.5 | 284.2 |  | 3600
28 | 21.5 | 314.5 |  | 3550
29 | 22.5 | 275 |  | 3300
30 | 23.5 | 284 |  | 3350
31 | 24.5 | 290.9 | HAZ | 3250
32 | 25.5 | 271 |  | 3200
33 | 26.5 | 285.2 |  | 3000
34 | 27 | 290 |  | 2850
35 | 28 | 300.2 |  | 2450
36 | 28.5 | 229.9 |  | 2000
37 | 29 | 222.5 |  | 1600
38 | 29.5 | 211 |  | 1600
39 | 30.5 | 243 | BM | 1600
40
41
42
43
44
45
46
47
48
49
50
51
52
53
54
55
56
57
58
59
60
61
62
63
64
65
66
67
68
69
70
HAZ
Weld metal
HAZ

## 5210
No. | Distance (mm) | HV10 |  | Height (microns) |  | No. | Distance (mm) | HV10
1 | 0 | 273.3 | BM | 2055 |  | 1 | 0 | 266.6
2 | 1 | 272.9 | HAZ | 1870 |  | 2 | 1 | 253.9
3 | 1.5 | 326 |  | 2580 |  | 3 | 2 | 262.8
4 | 2 | 326.4 |  | 3425 |  | 4 | 3 | 266
5 | 2.5 | 332.3 |  | 4145 |  | 5 | 4 | 251.7
6 | 3 | 324.6 |  | 4090 |  | 6 | 5 | 217.1
7 | 3.5 | 330.7 |  | 3853 |  | 7 | 6 | 231.4
8 | 4 | 334.9 |  | 3770 |  | 8 | 7 | 305.6
9 | 4.5 | 305.6 |  | 4900 |  | 9 | 8 | 298.6
10 | 5 | 290.1 | WM | 3700 | Last weld | 10 | 9 | 313.5
11 | 5.5 | 298.1 |  | 3800 | Left | 11 | 10 | 317.4
12 | 6 | 297.6 |  | 3900 |  | 12 | 11 | 295.9
13 | 6.5 | 290.5 |  | 3850 |  | 13 | 12 | 307
14 | 7 | 289.3 |  | 3700 |  | 14 | 13 | 268
15 | 7.5 | 278.4 |  | 3600
16 | 8 | 261.2 |  | 3500
17 | 8.5 | 305.1 |  | 3650
18 | 9 | 315 |  | 3800
19 | 9.5 | 310 |  | 3900
20 | 10 | 308.9 |  | 4000
21 | 10.5 | 289.3 |  | 3850
22 | 11 | 297.4 |  | 3900
23 | 11.5 | 286.7 |  | 4000
24 | 12 | 296.5 |  | 4100
25 | 12.5 | 293.1 |  | 4100
26 | 13 | 291.6 |  | 4100
27 | 13.5 | 300.6 |  | 4100
28 | 14 | 297.8 |  | 4150
29 | 14.5 | 307.8 |  | 4000
30 | 15 | 308 |  | 3950
31 | 15.5 | 300.1 |  | 3800
32 | 16 | 310.3 |  | 3600
33 | 16.5 | 262.4 |  | 3400
34 | 17 | 261.7 |  | 3300
35 | 17.5 | 276.5 |  | 3100
36 | 18 | 284.2 |  | 2900
37 | 18.5 | 307.6 |  | 2700
38 | 19 | 306 |  | 2500
39 | 19.5 | 312.6 |  | 2500
40 | 20 | 252.3 |  | 2100
41 | 20.5 | 277.7 | HAZ | 3700
42 | 21 | 322.6 |  | 2900
43 | 21.5 | 285.8 |  | 3100
44 | 22 | 196.2 |  | 2300
45 | 22.5 | 226.2 | BM | 2300
46 | 23 | 232.8 |  | 2300
47 | 23.5 | 226.4 |  | 2300
48 | 24 | 228.1 |  | 2300
49 | 24.5 | 233.4 |  | 2300
Weld metal
HAZ
Base material

## 5338
No. | Distance (mm) | HV10 | Height (microns) |  |  | No. | Distance (mm) | HV10
1 | 0 | 309.6 | 2080 | BM |  | 1 | 0 | 316.3 | WM
2 | 0.5 | 291.6 | 2080 |  |  | 2 | 1 | 343.6
3 | 1 | 263.7 | 2080 | HAZ |  | 3 | 2 | 356.7
4 | 1.5 | 258.4 | 2550 |  |  | 4 | 3 | 332.1
5 | 2 | 265.6 | 3000 |  |  | 5 | 4 | 329.7
6 | 2.5 | 322.4 | 3500 |  |  | 6 | 5 | 344
7 | 3 | 337.5 | 3850 |  |  | 7 | 6 | 315.9
8 | 3.5 | 328.7 | 4100 |  |  | 8 | 7 | 283.9 | HAZ
9 | 4 | 336.6 | 4250 |  |  | 9 | 8 | 311.9 | BM
10 | 4.5 | 333.3 | 4450 |  |  | 10 | 9 | 347.3
11 | 5 | 321 | 4500 |  |  | 11 | 10 | 359.3
12 | 5.5 | 330.1 | 4600 |  |  | 12 | 11 | 379.4
13 | 6 | 330.9 | 4700
14 | 6.5 | 328.4 | 4600
15 | 7 | 302.6 | 4600
16 | 7.5 | 265.9 | 4450 | WM | Last weld not included
17 | 8 | 278.2 | 4300
18 | 8.5 | 281.5 | 4200
19 | 9 | 292.8 | 4100
20 | 9.5 | 292.1 | 4000
21 | 10 | 305.5 | 4000
22 | 10.5 | 312.6 | 3950
23 | 11 | 324.6 | 3900
24 | 11.5 | 322.6 | 3750
25 | 12 | 321.5 | 3450
26 | 12.5 | 316.9 | 3100
27 | 13 | 280.5 | 2900
28 | 13.5 | 287.5 | 3000
29 | 14 | 318 | 3050
30 | 14.5 | 311.8 | 3050
31 | 15 | 307.1 | 3100
32 | 15.5 | 327.5 | 3100
33 | 16 | 278.1 | 3240
34 | 16.5 | 276.5 | 3900 | HAZ
35 | 17 | 302.3 | 4050
36 | 17.5 | 308.4 | 4100
37 | 18 | 311.9 | 4050
38 | 18.5 | 328.7 | 3900
39 | 19 | 320.6 | 3600
40 | 19.5 | 263.7 | 3200
41 | 20 | 259 | 2750
42 | 20.5 | 273.5 | 2400 | BM
43 | 21 | 308.3 | 2500
44 | 21.5 | 318.2 | 2500
45 | 22 | 345.5 | 2500
0 | 976.5 | BM | Down | 2000
0.5 | 913.8 | Down |  | 2000
1 | 850 | Down |  | 2000
1.5 | 771.3 | Down |  | 2000
2 | 1110 |  |  | 1000
2.5 | 746.6 | Down |  | 2000
3 | 690.7 | Down |  | 2000
3.5 | 627.9 | Down |  | 2000
4 | 1031.2 |  |  | 1000
4.5 | 603.7 | Down |  | 2000
5 | 552.8 | Down |  | 2000
5.5 | 842 | HAZ |  | 1400
6 | 395 | Down |  | 2000
6.5 | 391.2 | Down |  | 2000
7 | 423.5 | Down |  | 2300
7.5 | 356.2 | Down |  | 2800
8 | 523.8 | Down |  | 2850
8.5 | 1016.7 |  |  | 1600
9 | 963.9 |  |  | 1625
9.5 | 969.5 |  |  | 1650
10 | 881.3 |  |  | 1700
10.5 | 901.1 |  |  | 1800
11 | 1035 |  |  | 1850
11.5 | 1073.2 |  |  | 2000
12 | 751.3 | WM |  | 2150
12.5 | 751.3 |  |  | 2450
13 | 387 | Down |  | 3200
13.5 | 708.3 |  |  | 2530
14 | 372.5 | Down |  | 3320
14.5 | 661.7 |  |  | 2640
15 | 371 | Down |  | 3130
15.5 | 517.7 |  |  | 2585
16 | 367.9 | Down |  | 2930
16.5 | 545.9 |  |  | 2307
17 | 321.4 | Down |  | 3295
18 | 457.4 |  |  | 2010
19 | 381.5 |  |  | 2090
20 | 363.2 |  |  | 2040
21 | 348.7 |  |  | 1906
22 | 393.3 |  |  | 1946
23 | 384.7 |  |  | 1840
24 | 374.2 |  |  | 2000
25 | 365.1 |  |  | 2290
26 | 345.5 |  |  | 2530
27 | 389.6 |  |  | 2720
28 | 380.7 |  |  | 2740
29 | 386.4 |  |  | 2820
30 | 380.7 |  |  | 2880
31 | 384.1 |  |  | 3020
31.5 | 391.2 | Down |  | 3986
32 | 388.2 |  |  | 3210
32.5 | 396.9 | Down |  | 4020
33 | 378.9 |  |  | 3240
33.5 | 398 | Down |  | 3880
34 | 387.3 |  |  | 3240
34.5 | 401.5 | Down |  | 3850
35 | 386.2 |  |  | 3020
35.5 | 408.7 | Down |  | 3770
36 | 384.7 |  |  | 3250
36.5 | 390.7 | Down |  | 4120
37 | 390.9 |  |  | 3330
37.5 | 400.7 | Down |  | 4150
38 | 389.1 |  |  | 3300
38.5 | 406.2 | Down |  | 4220
39 | 393.2 |  |  | 3220
39.5 | 400 | Down |  | 4230
40 | 391.3 |  |  | 3010
40.5 | 396.1 | Down |  | 3930
41 | 397 |  |  | 2770
41.5 | 314.3 | Down |  | 3850
42 | 378.8 |  |  | 2610
42.5 | 304.6 | Down |  | 3500
43 | 313.9 |  |  | 2420
43.5 | 308.6 | Down |  | 3450
44 | 358.4 |  |  | 2160
44.5 | 391.2 | HAZ | Down | 3580
45 | 396.9 | Down |  | 3500
45.5 | 398 | Down |  | 3214
46 | 401.5 | Down |  | 3480
46.5 | 408.7 | Down |  | 2900
47 | 390.7 | Down |  | 2890
47.5 | 400.7 | Down |  | 2900
48 | 406.2 | Down |  | 2890
48.5 | 400 | Down |  | 2900
49 | 396.1 | Down |  | 2530
49.5 | 314.3 | Down |  | 2030
50 | 304.6 | Down |  | 1360
50.5 | 308.6 | Down |  | 1340
51 | 356.5 | BM | Down | 1350
51.5 | 33.9 | Down |  | 1350
HAZ
Weld metal
HAZ
Base material

## 5339
No. | Distance (mm) | HV10 | Height (microns) |  |  | No. | Distance (mm) | HV10
1 | 0 | 315.4 | 2130 | BM |  | 1 | 0 | 293 | WM
2 | 0.5 | 299 | 2100 |  |  | 2 | 1 | 287.7
3 | 1 | 270.2 | 2100 |  |  | 3 | 2 | 304.8
4 | 1.5 | 252.9 | 2000 | HAZ |  | 4 | 3 | 282.6
5 | 2 | 253.1 | 2600 |  |  | 5 | 4 | 280.3
6 | 2.5 | 315.7 | 3200 |  |  | 6 | 5 | 265.7 | HAZ
7 | 3 | 338.3 | 3600 |  |  | 7 | 6 | 296.4 | BM
8 | 3.5 | 331.8 | 3800 |  |  | 8 | 7 | 316.2
9 | 4 | 323.8 | 4000 |  |  | 9 | 8 | 324.2
10 | 4.5 | 322.7 | 4300 | WM | Last weld
11 | 5 | 324.6 | 4400 |  | Left
12 | 5.5 | 330.1 | 4600
13 | 6 | 318.2 | 4600
14 | 6.5 | 309 | 4620
15 | 7 | 314 | 4500
16 | 7.5 | 314.5 | 4900
17 | 8 | 310.3 | 4700
18 | 8.5 | 303.5 | 4800
19 | 9 | 306 | 5000
20 | 9.5 | 298.7 | 5100
21 | 10 | 287.8 | 5200
22 | 10.5 | 317.8 | 5300
23 | 11 | 327.2 | 5350
24 | 11.5 | 319 | 5300
25 | 12 | 314.8 | 5350
26 | 12.5 | 329.1 | 5450
27 | 13 | 333 | 5500
28 | 13.5 | 336.5 | 5500
29 | 14 | 342.4 | 5500
30 | 14.5 | 337.7 | 5450
31 | 15 | 341.4 | 5430
32 | 15.5 | 326.5 | 5330
33 | 16 | 309.5 | 5250
34 | 16.5 | 281.7 | 5200
35 | 17 | 286.3 | 5040
36 | 17.5 | 280.5 | 4900
37 | 18 | 286.5 | 4800
38 | 18.5 | 286.4 | 4600
39 | 19 | 302.3 | 4540
40 | 19.5 | 311.3 | 4400
41 | 20 | 306 | 4300
42 | 20.5 | 313.9 | 4450
43 | 21 | 313.5 | 4300 | HAZ
44 | 21.5 | 325.4 | 4200
45 | 22 | 304 | 4000
46 | 22.5 | 248.1 | 3740
47 | 23 | 251.6 | 3350
48 | 23.5 | 274.7 | 2880
49 | 24 | 294.4 | 2100
50 | 24.5 | 311.8 | 2600 | BM
|  | 366.3 | 1000
|  | 342.1 | 1500
|  | 315.7 | 1500
|  | 314.8 | 1000
|  | 298.8 | 1000
|  | 290.2 | 1500
|  | 278.4 | 1000
|  | 281.6 | 1500
|  | 371 | 1000
|  | 305.3 | 1500
|  | 366.3 | 1570
|  | 375.5 | 2080
|  | 367.7 | 1840
|  | 380.5 | 2420
|  | 363.8 | 2100
|  | 368.2 | 2770
|  | 367.9 | 2480
|  | 370.7 | 3120
|  | 366.4 | 2710
|  | 364.6 | 3400
|  | 344.8 | 2890
|  | 366.9 | 3640
|  | 344.6 | 2860
|  | 352.2 | 3340
|  | 355.2 | 3907
|  | 365 | 3560
|  | 354.2 | 4110
|  | 361.1 | 3660
|  | 352.5 | 4227
|  | 350.5 | 3690
|  | 341.2 | 4140
|  | 340.4 | 4150
|  | 330.8 | 4155
|  | 343.7 | 3560
|  | 325.8 | 4200
|  | 330.7 | 4210
|  | 318 | 4215
|  | 339.8 | 4230
|  | 379.6 | 4235
|  | 380.3 | 4240
|  | 366.3 | 4250
|  | 367.2 | 4270
|  | 362.4 | 4280
|  | 358.7 | 4290
|  | 348.2 | 4300
|  | 352 | 4310
|  | 363.3 | 4320
|  | 368.2 | 4330
|  | 352.2 | 4340
|  | 363.7 | 4350
|  | 333 | 4360
|  | 317.3 | 4370
|  | 343.7 | 4010
|  | 329.3 | 3220
|  | 336.9 | 3930
|  | 342 | 3850
|  | 330.7 | 3060
|  | 348.2 | 3748
|  | 341.5 | 2857
|  | 361.3 | 360
|  | 355.9 | 3450
|  | 348.4 | 2720
|  | 361.6 | 3200
|  | 370.4 | 2990
|  | 349.1 | 2270
|  | 371.8 | 2699
|  | 350.3 | 2160
|  | 357 | 1614
|  | 332.5 | 2280
|  | 358.9 | 1000
|  | 276.1 | 1820
|  | 364.8 | 1000
|  | 271.8 | 1870
|  | 292.7 | 1875
|  | 285.5 | 1000
|  | 344.9 | 1875
|  | 325.5 | 1000
|  | 306.3 | 1875
HAZ
Weld metal

## 1
No. | Distance (mm) | HV10 | Height (microns) |  |  | No. | Distance (mm) | HV10
1 | 0 | 250.4 | 2225 | BM |  | 1 | 0 | 313.2 | WM
2 | 0.5 | 249.2 | 2225 |  |  | 2 | 1 | 305
3 | 1 | 248.1 | 2220 |  |  | 3 | 2 | 301
4 | 1.5 | 244.2 | 2095 |  |  | 4 | 3 | 314.6
5 | 2 | 232.1 | 2095 |  |  | 5 | 4 | 305
6 | 2.5 | 216.5 | 2095 |  |  | 6 | 5 | 253.2 | HAZ
7 | 3 | 229.9 | 2013 | HAZ |  | 7 | 6 | 217.7
8 | 3.5 | 312.1 | 2013 |  |  | 8 | 7 | 207.1 | BM
9 | 4 | 297.4 | 2013 |  |  | 9 | 8 | 239.6
10 | 4.5 | 295.6 | 2386 |  |  | 10 | 9 | 256
11 | 5 | 300.4 | 2640 |  |  | 11 | 10 | 255.8
12 | 5.5 | 288.4 | 2830
13 | 6 | 291.3 | 3010
14 | 6.5 | 281.8 | 3170
15 | 7 | 282.8 | 3360
16 | 7.5 | 290.8 | 3520
17 | 8 | 311.2 | 3625 | WM | Last weld
18 | 8.5 | 312.3 | 3680 |  | Left
19 | 9 | 309.6 | 3690
20 | 9.5 | 315.6 | 3780
21 | 10 | 316.7 | 3800
22 | 11.5 | 315.3 | 3695
23 | 12.5 | 315.9 | 4665
24 | 13.5 | 312.2 | 3440
25 | 14.5 | 316.5 | 3280
26 | 15.5 | 308.5 | 2960
27 | 16.5 | 323.6 | 2640
28 | 17.5 | 337.7 | 2133
29 | 18.5 | 334.6 | 2320
30 | 19.5 | 280.7 | 2560
31 | 21 | 287 | 2690
32 | 21.5 | 298 | 2770
33 | 22 | 300.4 | 2745
34 | 22.5 | 305.3 | 2665
35 | 23 | 278.9 | 2980
36 | 23.5 | 264.6 | 2880
37 | 24 | 267.7 | 2600
38 | 24.5 | 273.8 | 2500 | HAZ
39 | 25 | 273.2 | 2200
40 | 25.5 | 278.6 | 2010
41 | 26 | 253.1 | 2010
42 | 26.5 | 204.1 | 2060
43 | 27 | 233.1 | 2090 | BM
44 | 27.5 | 236.6 | 2090
45 | 28 | 227.9 | 2100
46 | 28.5 | 237.2 | 2100
Base material
HAZ
Weld metal
HAZ
Base material

## 2
No. | Distance (mm) | HV10 | Height (microns) |  |  | No. | Distance (mm) | HV10
1 | 0 | 228 | 2500 | BM |  | 1 | 0 | 326 | WM
2 | 0.5 | 226.6 | 2500 |  |  | 2 | 1 | 313.7
3 | 1 | 221.7 | 2400 |  |  | 3 | 2 | 248.8 | HAZ
4 | 1.5 | 223.1 | 2400 |  |  | 4 | 3 | 247.5
5 | 2 | 214.9 | 2400 |  |  | 5 | 4 | 239.6
6 | 2.5 | 215.1 | 2400 |  |  | 6 | 5 | 234.5 | BM
7 | 3 | 197.7 | 2350 | HAZ |  | 7 | 6 | 253.4
8 | 3.5 | 220.7 | 2380 |  |  | 8 | 7 | 247.9
9 | 4 | 267.7 | 3950 |  |  | 9 | 8 | 246.6
10 | 4.5 | 260.9 | 4350
11 | 5 | 259.7 | 4700
12 | 5.5 | 264.2 | 4950
13 | 6 | 266.2 | 5200
14 | 6.5 | 255.4 | 5300
15 | 7 | 245 | 5500
16 | 7.5 | 246.4 | 5520 | WM | Last weld
17 | 8 | 276.3 | 5650 |  | Right
18 | 8.5 | 266.5 | 5670
19 | 9 | 268.8 | 5700
20 | 9.5 | 269.5 | 5700
21 | 10 | 280.8 | 5690
22 | 10.5 | 273.6 | 5700
23 | 11 | 276.8 | 5650
24 | 11.5 | 281.7 | 5550
25 | 12 | 285.9 | 5450
26 | 12.5 | 292.4 | 5300
27 | 13 | 297.6 | 5100
28 | 13.5 | 286.1 | 4750
29 | 14 | 240.2 | 4500
30 | 14.5 | 242.3 | 4300
31 | 15 | 250.2 | 4350
32 | 15.5 | 261.9 | 4500
33 | 16 | 265.9 | 4490
34 | 16.5 | 268.1 | 4510
35 | 17 | 271.8 | 4500
36 | 17.5 | 273 | 4300
37 | 18 | 261.6 | 4250 | HAZ
38 | 18.5 | 275.9 | 4000
39 | 19 | 270.9 | 3950
40 | 19.5 | 270 | 3700
41 | 20 | 281.1 | 3400
42 | 20.5 | 292.3 | 3000
43 | 21 | 301.8 | 2600
44 | 21.5 | 245.8 | 2200
45 | 22 | 198.7 | 2100
46 | 22.5 | 226.7 | 2080 | BM
47 | 23 | 229.5 | 2100
48 | 23.5 | 232 | 2100
49 | 24 | 231.1 | 2080
50 | 24.5 | 227.2 | 2100
51 | 25 | 230.5 | 2050
| 0 | 252.3 | 1320
| 1 | 250 | 1365
| 2 | 250.6 | 1185
| 3 | 243.6 | 1200
| 3.5 | 259.3 | 1190
| 4 | 220.2 | 1105
| 4.5 | 329.8 | 1135
| 5 | 322 | 1265
| 5.5 | 300.4 | 1610
| 6 | 307.4 | 1850
| 6.5 | 312.6 | 2130
| 7 | 283.8 | 2400
| 7.5 | 296.4 | 2610
| 8 | 277.6 | 2720
| 8.5 | 304.2 | 2800
| 9 | 311 | 2810
| 9.5 | 311.4 | 2775
| 10 | 304.3 | 2890
| 10.5 | 295.4 | 2920
| 11.5 | 282.2 | 3080
| 12.5 | 275.4 | 3130
| 13.5 | 262 | 3025
| 14.5 | 261.5 | 2905
| 15.5 | 296.4 | 2720
| 16.5 | 305.9 | 2985
| 17.5 | 313.7 | 3200
| 18.5 | 299.8 | 3490
| 19.5 | 268.3 | 3650
| 20.5 | 287.4 | 3720
| 21.5 | 279.9 | 3770
| 22.5 | 269.1 | 3745
| 23.5 | 271.9 | 3665
| 24.5 | 275.5 | 3640
| 25 | 251.1 | 4610
| 25.5 | 253.4 | 4585
| 26 | 236.7 | 4480
| 26.5 | 244.4 | 4450
| 27 | 290.5 | 4330
| 27.5 | 282 | 4250
| 28 | 286.4 | 4120
| 28.5 | 283.2 | 3930
| 29 | 284.8 | 3800
| 29.5 | 292.3 | 3660
| 30 | 292.2 | 3345
| 30.5 | 283.9 | 3120
| 31 | 278.1 | 2770
| 31.5 | 273 | 2370
| 32 | 279.9 | 1975
| 32.5 | 274.7 | 1800
| 33.5 | 285.2 | 1320
| 34.5 | 297.8 | 1320
| 35.5 | 286.5 | 1320
Base material
Weld metal
HAZ
Base material
HAZ

## 3
No. | Distance (mm) | HV10 | Height (microns) |  |  | No. | Distance (mm) | HV10
1 | 0 | 237.7 | 1900 | BM |  | 1 | 0 | 286 | HAZ
2 | 0.5 | 238.9 | 1900 |  |  | 2 | 1 | 303.4 | WM
3 | 1 | 237.9 | 1900 |  |  | 3 | 2 | 263.8
4 | 1.5 | 240.7 | 1900 |  |  | 4 | 3 | 301.3
5 | 2 | 239 | 1900 |  |  | 5 | 4 | 264.3
6 | 2.5 | 242.4 | 1880 |  |  | 6 | 5 | 263.7
7 | 3 | 244.6 | 1880 |  |  | 7 | 6 | 245.1 | HAZ
8 | 3.5 | 245.3 | 1850 |  |  | 8 | 7 | 263.2
9 | 4 | 244 | 1800 |  |  | 9 | 8 | 251.3
10 | 4.5 | 251.2 | 1850 |  |  | 10 | 9 | 209.4
11 | 5 | 237.2 | 1800 | HAZ |  | 11 | 10 | 247.4 | BM
12 | 5.5 | 212.5 | 1950 |  |  | 12 | 11 | 260.8
13 | 6 | 227.5 | 2000 |  |  | 13 | 12 | 261.6
14 | 6.5 | 305.4 | 2500 |  |  | 14 | 13 | 258.1
15 | 7 | 302.2 | 2900 |  |  | 15 | 14 | 255.5
16 | 7.5 | 291.4 | 3100
17 | 8 | 281.6 | 3500
18 | 8.5 | 297.5 | 3850
19 | 9 | 298.2 | 3650
20 | 9.5 | 267.1 | 4000
21 | 10 | 265.7 | 4200 | WM | Last weld
22 | 10.5 | 262.2 | 4400 |  | Left
23 | 11 | 254.3 | 4500
24 | 11.5 | 238.9 | 4550
25 | 12 | 234.3 | 4500
26 | 12.5 | 270 | 4650
27 | 13 | 317.9 | 4800
28 | 13.5 | 292.1 | 4850
29 | 14 | 300.4 | 4950
30 | 14.5 | 311.2 | 4900
31 | 15 | 305.8 | 4950
32 | 15.5 | 314.9 | 4900
33 | 16 | 296.8 | 4900
34 | 16.5 | 301.7 | 4900
35 | 17 | 291.2 | 4800
36 | 17.5 | 304 | 4500
37 | 18 | 302.1 | 4450
38 | 18.5 | 315.6 | 4150
39 | 19 | 326.8 | 3850
40 | 19.5 | 314.9 | 3850
41 | 20 | 306.6 | 3150
42 | 20.5 | 302.1 | 2850
43 | 21 | 246.1 | 2480
44 | 21.5 | 242.5 | 2130
45 | 22 | 262.2 | 2170
46 | 22.5 | 282.5 | 2200
47 | 23 | 284.2 | 2300
48 | 23.5 | 300.7 | 2350 | HAZ
49 | 24 | 317.1 | 2360
50 | 24.5 | 317.8 | 2250
51 | 25 | 332.5 | 2170
52 | 25.5 | 224.9 | 2150
53 | 26 | 222.5 | 2200 | BM
54 | 26.5 | 237.5 | 2170
55 | 27 | 237.9 | 2300
56 | 27.5 | 243.8 | 2300
| 0 | 258.4 | 1290 | BM
| 1 | 254.5 | 1290
| 2 | 256.4 | 1290
| 3 | 256.9 | 1290
| 4 | 253 | 1290
| 5 | 234.1 | 1290
| 6 | 327.9 | 1645 | HAZ
| 6.5 | 332.9 | 1945
| 7 | 328.8 | 2210
| 7.5 | 322.7 | 2400
| 8 | 311.7 | 2720
| 8.5 | 308.1 | 3010
| 9 | 298.2 | 3170
| 9 | 308.9 | 3665
| 9.2 | 324.7 | 4180
| 9.5 | 297.5 | 3480
| 9.5 | 322.8 | 3900
| 10 | 293.8 | 3640 | WM
| 11.5 | 288.1 | 3985
| 12.5 | 251 | 4040
| 13.5 | 319.6 | 3930
| 14.5 | 341.5 | 4120
| 15.5 | 339.6 | 4145
| 16.5 | 338.8 | 4305
| 17.5 | 345.5 | 4250
| 18.5 | 335.5 | 4255
| 19.5 | 346.7 | 4200
| 20.5 | 340.8 | 4120
| 21.5 | 335.5 | 4250
| 22.5 | 354.5 | 4145
| 23.5 | 356.7 | 3880
| 24.5 | 347 | 3500
| 25.5 | 332.8 | 2906
| 26.5 | 265.7 | 2346
| 27.5 | 311.4 | 1960
| 28.5 | 324.9 | 1480
| 29.5 | 331.4 | 1585
| 30.5 | 324.9 | 1610
| 31 | 331.4 | 1615
| 31.5 | 319.2 | 1690
| 32 | 309.9 | 1620
| 32.5 | 343.2 | 1560 | HAZ
| 33 | 351.1 | 1530
| 33.5 | 352.2 | 1425
| 34 | 364.1 | 1425
| 34.5 | 299.8 | 1425
| 35 | 230.2 | 1425
| 35.5 | 242.8 | 1425 | BM
| 36 | 258.8 | 1425
| 36.5 | 261.5 | 1425
Base material
Base material
HAZ
Weld metal
HAZ

## 4
No. | Distance (mm) | HV10 | Height (microns) |  |  | No. | Distance (mm) | HV10
1 | 0 | 235.6 | 2100 | BM |  | 1 | 0 | 276.6 | WM
2 | 0.5 | 228.1 | 2100 |  |  | 2 | 1 | 266.1
3 | 1 | 231.7 | 2050 |  |  | 3 | 2 | 251.5
4 | 1.5 | 228.1 | 2090 |  |  | 4 | 3 | 249.2
5 | 2 | 211.4 | 2010 |  |  | 5 | 4 | 244.2
6 | 2.5 | 191.3 | 2010 | HAZ |  | 6 | 5 | 234.5
7 | 3 | 244 | 2100 |  |  | 7 | 6 | 235.3
8 | 3.5 | 250 | 2200 |  |  | 8 | 7 | 213.9 | HAZ
9 | 4 | 244 | 2450 |  |  | 9 | 8 | 209.4
10 | 4.5 | 250.3 | 2600 |  |  | 10 | 9 | 227.3 | BM
11 | 5 | 244.4 | 2800 |  |  | 11 | 10 | 240.7
12 | 5.5 | 235.8 | 3200 |  |  | 12 | 11 | 249.7
13 | 6 | 226.5 | 3300
14 | 6.5 | 249.5 | 3600 | WM | Last weld
15 | 7 | 252 | 3800 |  | Left
16 | 7.5 | 245.3 | 3900
17 | 8 | 237 | 4100
18 | 8.5 | 237 | 4140
19 | 9 | 252.7 | 4200
20 | 9.5 | 259.2 | 4090
21 | 10 | 254.9 | 3950
22 | 10.5 | 254.6 | 3750
23 | 11 | 254.6 | 3680
24 | 11.5 | 249 | 3570
25 | 12 | 263.5 | 3440
26 | 12.5 | 246.7 | 3920
27 | 13 | 255.7 | 3810
28 | 13.5 | 248.9 | 3680
29 | 14 | 236.1 | 3570
30 | 14.5 | 215.9 | 3780
31 | 15 | 223.8 | 3950
32 | 15.5 | 228.5 | 4010
33 | 16 | 241.1 | 4030
34 | 16.5 | 234.2 | 3980
35 | 17 | 246.8 | 3900
36 | 17.5 | 251.2 | 3570
37 | 18 | 248.7 | 3250
38 | 18.5 | 244.2 | 3040
39 | 19 | 251.5 | 2820 | HAZ
40 | 19.5 | 252.4 | 2640
41 | 20 | 271.4 | 3120
42 | 20.5 | 279.1 | 3000
43 | 21 | 207.2 | 2950
44 | 21.5 | 200.9 | 2900
45 | 22 | 223.8 | 2900 | BM
46 | 22.5 | 229.9 | 2900
47 | 23 | 233.1 | 2900
48 | 23.5 | 234.9 | 2900
| 0 | 240.2 | 1290 | BM
| 1 | 209.7 | 1300 | HAZ
| 2 | 276.7 | 1345
| 3 | 277.2 | 1213
| 4 | 266.7 | 1545
| 5 | 266.1 | 1840
| 6 | 254.8 | 2290 | WM
| 6.5 | 275.9 | 2640
| 7 | 271.1 | 2810
| 7.5 | 279.2 | 3020
| 8 | 276.4 | 3080
| 8.5 | 286.5 | 3290
| 9 | 281.9 | 3450
| 9.5 | 261.8 | 3745
| 10 | 268.5 | 3770
| 11 | 274.8 | 3745
| 12 | 271.8 | 3690
| 13 | 283.6 | 3585
| 14 | 294.4 | 3315
| 15 | 245.6 | 3160
| 16 | 242.5 | 3010
| 17 | 259.1 | 2850
| 18 | 259.9 | 2640
| 19 | 267.9 | 3090
| 20 | 265.6 | 3435
| 21 | 267.8 | 3440
| 22 | 270.2 | 3200
| 23 | 261.4 | 3010
| 24 | 253.5 | 2690
| 25 | 254.6 | 2500
| 26 | 266 | 2225 | HAZ
| 27 | 280.5 | 1960
| 28 | 290.1 | 1960
| 29 | 214.3 | 1960
| 30 | 218.3 | 1960
| 31 | 235.4 | 1960 | BM
| 32 | 245.4 | 1960
| 33 | 247.9 | 1960
Base material
HAZ
Weld metal
HAZ
Base material

## 5
No. | Distance (mm) | HV10 | Height (microns) |  |  | No. | Distance (mm) | HV10
1 | 0 | 338.2 | 2180 | BM |  | 1 | 0 | 339.9 | WM
2 | 1 | 330.2 | 2130 |  |  | 2 | 1 | 334.2
3 | 1.5 | 318 | 2130 |  |  | 3 | 2 | 354.2
4 | 2 | 298.2 | 2090 |  |  | 4 | 3 | 311.2
5 | 2.5 | 281.4 | 2060 |  |  | 5 | 4 | 322.4
6 | 3 | 278.2 | 2060 | HAZ |  | 6 | 5 | 316.5
7 | 3.5 | 276 | 2010 |  |  | 7 | 6 | 317.9
8 | 4 | 317.6 | 2320 |  |  | 8 | 7 | 304.9 | HAZ
9 | 4.5 | 356.8 | 2610 |  |  | 9 | 8 | 295
10 | 5 | 361.3 | 2800 |  |  | 10 | 9 | 255.6
11 | 5.5 | 359.3 | 2980 |  |  | 11 | 10 | 252.5
12 | 6 | 355.6 | 2980 |  |  | 12 | 11 | 282.6
13 | 6.5 | 351.6 | 3100 |  |  | 13 | 12 | 299.5 | BM
14 | 7 | 350 | 3500 |  |  | 14 | 13 | 316.5
15 | 7.5 | 337.2 | 3640 |  |  | 15 | 14 | 322.8
16 | 8 | 331.1 | 3720
17 | 8.5 | 326 | 3820 | WM | Last weld
18 | 9 | 314 | 3900 |  | Right
19 | 10 | 313.1 | 3850
20 | 11 | 320.8 | 3690
21 | 12 | 325.4 | 3450
22 | 13 | 318.8 | 3240
23 | 14 | 313.6 | 3160
24 | 15 | 298.9 | 3180
25 | 16 | 313.3 | 3240
26 | 17 | 307.1 | 3130
27 | 18 | 277 | 3660
28 | 18.5 | 298.8 | 3500
29 | 19 | 282.2 | 3320
30 | 19.5 | 274.3 | 3050
31 | 20 | 300.2 | 2850
32 | 20.5 | 284.2 | 2690
33 | 21 | 276.3 | 2610
34 | 21.5 | 267.4 | 2560
35 | 22 | 250.1 | 2530
36 | 22.5 | 273.6 | 2500
37 | 23 | 265.4 | 2530
38 | 23.5 | 263.2 | 2450
39 | 24 | 273.6 | 2400
40 | 24.5 | 323.6 | 2320
41 | 25 | 338.5 | 2260
42 | 25.5 | 336 | 2340
43 | 26 | 315 | 2000
44 | 26.5 | 252.6 | 2000
45 | 27 | 259.3 | 2000
46 | 27.5 | 287.2 | 2090 | BM
| 0 | 282.9 | 1300 | HAZ
| 0.5 | 318.3 | 1300
| 1 | 372.2 | 1300
| 1.5 | 366.2 | 2000
| 2 | 370 | 2000
| 2.5 | 358.6 | 2000
| 3 | 359.5 | 1240 | WM
| 3.5 | 363.2 | 1240
| 4 | 333.2 | 1240
| 4.5 | 319.5 | 1400
| 5 | 319.6 | 1430
| 5.5 | 300.4 | 1500
| 6.5 | 299.9 | 1620
| 7.5 | 279.4 | 1600
| 8.5 | 272.2 | 1600
| 9.5 | 294.2 | 1920
| 10.5 | 287.9 | 2210
| 11.5 | 311.3 | 2640
| 12.5 | 315.4 | 2970
| 13.5 | 307.1 | 3210
| 14.5 | 313.3 | 3260
| 15.5 | 298.9 | 3210
| 16.5 | 313.6 | 3180
| 17.5 | 318.8 | 3290
| 18.5 | 325.4 | 3580
| 19.5 | 320.8 | 3820
| 20.5 | 313.1 | 3960
| 21.5 | 314 | 3900
| 22 | 326 | 3800
| 22.5 | 331.1 | 3740 | HAZ
| 23 | 343.4 | 3610
| 23.5 | 342.9 | 3520
| 24 | 355.6 | 3540
| 24.5 | 351.6 | 3410
| 25 | 361.3 | 2960
| 25.5 | 356.8 | 2800
| 26 | 317.6 | 2560
| 26.5 | 276 | 2320
| 27 | 278.2 | 2040
| 27.5 | 281.4 | 2040
| 28 | 298.2 | 2120 | BM
| 28.5 | 318 | 2120
| 29 | 330.2 | 2120
| 30 | 338.2 | 2120
HAZ
Weld metal
HAZ

## 6
No. | Distance (mm) | HV10 | Height (microns) |  |  | No, | Distance (mm) | HV10
1 | 0 | 292.4 | 2140 | BM |  | 1 | 0 | 265.7 | HAZ
2 | 0.5 | 287.9 | 2090 |  |  | 2 | 1 | 319.4
3 | 1 | 262.5 | 2040 |  |  | 3 | 2 | 323.4 | WM
4 | 1.5 | 242.9 | 2040 |  |  | 4 | 3 | 328
5 | 2 | 257.3 | 2040 | HAZ |  | 5 | 4 | 320.2
6 | 2.5 | 306.9 | 2410 |  |  | 6 | 5 | 301.3
7 | 3 | 337 | 2580 |  |  | 7 | 6 | 312.6
8 | 3.5 | 356.1 | 2500 |  |  | 8 | 7 | 308.3
9 | 4 | 359.2 | 2600 |  |  | 9 | 8 | 267 | HAZ
10 | 4.5 | 361.7 | 2900 |  |  | 10 | 9 | 319.9 | BM
11 | 5 | 352.8 | 3010 |  |  | 11 | 10 | 322.7
12 | 5.5 | 366.3 | 3300
13 | 6 | 329.8 | 4250
14 | 6.5 | 345.7 | 4340
15 | 7 | 313 | 4500 | WM | Last weld
16 | 7.5 | 298.9 | 4500 |  | Left
17 | 8 | 298.3 | 4650
18 | 8.5 | 305.3 | 4570
19 | 9 | 302.7 | 4490
20 | 9.5 | 307.1 | 4410
21 | 10 | 304.9 | 4280
22 | 10.5 | 319.4 | 4090
23 | 11 | 299.3 | 3850
24 | 11.5 | 282.6 | 3660
25 | 12 | 299.2 | 3500
26 | 12.5 | 284.7 | 3360
27 | 13 | 295.7 | 3120
28 | 13.5 | 293.4 | 2770
29 | 14 | 284.1 | 2800
30 | 14.5 | 272.6 | 3200
31 | 15 | 275.5 | 3240
32 | 15.5 | 279.1 | 3350
33 | 16 | 280.6 | 3300
34 | 16.5 | 278.3 | 3160
35 | 17 | 281.7 | 3050
36 | 17.5 | 279 | 2900
37 | 18 | 273.8 | 2770
38 | 18.5 | 312.3 | 2650 | HAZ
39 | 19 | 329.7 | 2450
40 | 19.5 | 342.7 | 2400
41 | 20 | 334.9 | 2260
42 | 20.5 | 308.9 | 1900
43 | 21 | 243.7 | 1930
44 | 21.5 | 267.9 | 1900 | BM
45 | 22 | 280.5 | 1970
46 | 22.5 | 298 | 2000
47 | 23 | 303 | 2000
48 | 23.5 | 321.8 | 2000
49 | 24 | 329.4 | 2000
| 0 | 344.8 | 1480 | BM
| 0.5 | 337.5 | 1480
| 1 | 329 | 1480
| 1.5 | 323.6 | 1480
| 2 | 308.6 | 1480
| 2.5 | 298 | 1480
| 3 | 291.6 | 1480
| 3.5 | 258.7 | 1480 | HAZ
| 4 | 263.1 | 1480
| 4.5 | 340.8 | 1530
| 5 | 368.9 | 1760
| 5.5 | 360.3 | 1970
| 6 | 362.4 | 2310
| 6.5 | 344.6 | 2350
| 7 | 359.2 | 2900
| 7.5 | 361.7 | 3190
| 8 | 366.3 | 3440
| 8.5 | 322 | 2960 | WM
| 9 | 337.9 | 3100
| 9.5 | 341.5 | 3180
| 10 | 330.1 | 3321
| 10.5 | 330.1 | 3420
| 11 | 320.3 | 3400
| 11.5 | 319.9 | 3390
| 12 | 321.8 | 3370
| 13 | 327.6 | 3210
| 14 | 328.8 | 3001
| 15 | 335.2 | 2660
| 16 | 314.9 | 2420
| 17 | 341.7 | 2100
| 18 | 317.4 | 1900
| 19 | 310.8 | 1680
| 20 | 284.4 | 2020
| 21 | 301.7 | 2260
| 22 | 293 | 2130
| 23 | 309.9 | 1920
| 24 | 313.3 | 1840
| 25 | 298 | 1530
| 26 | 292.9 | 1295
| 26.5 | 295.8 | 1210
| 27 | 347.8 | 1180 | HAZ
| 27.5 | 351.6 | 1210
| 28 | 353.4 | 1210
| 28.5 | 282 | 1160
| 29 | 259 | 1160
| 29.5 | 275.3 | 1160 | BM
| 30 | 303 | 1160
| 30.5 | 315.6 | 1160
| 31 | 321.9 | 1160
| 31.5 | 344.3 | 1160
| 32 | 348.8 | 1160
Base material
HAZ
Weld metal
HAZ
Base material
Weld metal

## 7
No. | Distance (mm) | HV10 |  | No. | Distance (mm) | HV10
1 | 0 | 398.1 | BM | 1 | 0 | 376 | BM
2 | 0.5 | 390.5 |  | 2 | 1 | 362.9
3 | 1 | 388.7 |  | 3 | 2 | 359.5
4 | 1.5 | 381.4 |  | 4 | 3 | 338.8
5 | 2 | 379.6 |  | 5 | 4 | 315.8
6 | 2.5 | 379.8 |  | 6 | 5 | 298
7 | 3 | 371 |  | 7 | 6 | 292 | HAZ
8 | 3.5 | 366.4 |  | 8 | 7 | 337.2
9 | 4 | 353.4 |  | 9 | 8 | 329.7
10 | 4.5 | 336.6 |  | 10 | 9 | 367.4 | WM
11 | 5 | 322.4 |  | 11 | 10 | 361.3
12 | 5.5 | 291.8 |  | 12 | 11 | 351.3
13 | 6 | 296.1 | HAZ | 13 | 12 | 355.4
14 | 6.5 | 309.8 |  | 14 | 13 | 320.7
15 | 7 | 346.3 |  | 15 | 14 | 342.4
16 | 7.5 | 379.8 |  | 16 | 15 | 340.4 | HAZ
17 | 8 | 376.2 |  | 17 | 16 | 322.7
18 | 8.5 | 371.4 |  | 18 | 17 | 284.8
19 | 9 | 365.8 |  | 19 | 18 | 300.7 | BM
20 | 9.5 | 361.9 | WM | 20 | 19 | 327.3
21 | 10 | 374.2 |  | 21 | 20 | 346.7
22 | 10.5 | 358.1 |  | 22 | 21 | 365.9
25 | 11 | 352.9 |  | 23 | 22 | 371.8
26 | 11.5 | 341.2 |  | 24 | 23 | 379.8
27 | 12 | 343.7 |  | 25 | 24 | 382
28 | 12.5 | 330
29 | 13 | 395.4
30 | 13.5 | 399.8
31 | 14 | 393.9
32 | 14.5 | 394.8
33 | 15 | 382.9
34 | 15.5 | 384.1
35 | 16 | 371.7
36 | 16.5 | 374.4
37 | 17 | 391
38 | 17.5 | 390
39 | 18 | 390.5
40 | 18.5 | 388.2
41 | 19 | 382.6
42 | 19.5 | 390.9
43 | 20 | 378.9
44 | 20.5 | 387.5
45 | 21 | 382.2
46 | 21.5 | 371
47 | 22 | 382
48 | 22.5 | 388.7
49 | 23 | 392.9
50 | 23.5 | 399.6
51 | 24 | 390.7
52 | 24.5 | 343.6
53 | 25 | 350.7
54 | 25.5 | 360.5
55 | 26 | 378.1
56 | 26.5 | 367.9
57 | 27 | 377.2 | HAZ
58 | 27.5 | 378.9
59 | 28 | 304.4
60 | 28.5 | 301.1
61 | 29 | 307.1 | BM
62 | 29.5 | 331.6
63 | 30 | 349.6
64 | 30.5 | 357.6
65 | 31 | 371
Base material
HAZ
Weld metal

## 8
No. | Distance (mm) | HV10 | Height (microns) |  |  | No. | Distance (mm) | HV10
1 | 0 | 281.6 | 2050 | BM |  | 1 | 0 | 293.4 | HAZ
2 | 0.5 | 265.1 | 2050 |  |  | 2 | 1 | 286.9 | WM
3 | 1 | 241.5 | 2050 | HAZ |  | 3 | 2 | 312.4
4 | 1.5 | 287.6 | 2200 |  |  | 4 | 3 | 309.6
5 | 2 | 321.2 | 2500 |  |  | 5 | 4 | 308.4
6 | 2.5 | 319.5 | 2800 |  |  | 6 | 5 | 310.9
7 | 3 | 311.8 | 3000 |  |  | 7 | 6 | 317.3
8 | 3.5 | 314.9 | 3400 |  |  | 8 | 7 | 303.5 | HAZ
9 | 4 | 294.2 | 3700 |  |  | 9 | 8 | 278.2
10 | 4.5 | 282 | 3800 | WM | Last weld | 10 | 9 | 263.1
11 | 5 | 281.5 | 3900 |  | Right | 11 | 10 | 254.7
12 | 5.5 | 287.8 | 3900 |  |  | 12 | 11 | 267.7
13 | 6 | 276.2 | 3950 |  |  | 13 | 12 | 296.3 | BM
14 | 6.5 | 275.9 | 3900 |  |  | 14 | 13 | 310.9
15 | 7 | 274.5 | 3907 |  |  | 15 | 14 | 312.8
16 | 7.5 | 269 | 3850 |  |  | 16 | 15 | 323.1
17 | 8 | 270.2 | 3750 |  |  | 17 | 16 | 333
18 | 8.5 | 250 | 3600
19 | 9 | 271.2 | 3400
20 | 9.5 | 272.3 | 3200
21 | 10 | 272.4 | 3100
22 | 10.5 | 279 | 2800
23 | 11 | 286 | 3000
24 | 11.5 | 267.9 | 3200
25 | 12 | 266.7 | 3300
26 | 12.5 | 265.5 | 3400
27 | 13 | 271.3 | 3400
28 | 13.5 | 265.1 | 3400
29 | 14 | 271.5 | 3450
30 | 14.5 | 267.7 | 3300 | HAZ
31 | 15 | 310.5 | 3250
32 | 15.5 | 316.9 | 3000
33 | 16 | 314.9 | 2800
34 | 16.5 | 309.1 | 2700
35 | 17 | 244.1 | 2600
36 | 17.5 | 240.2 | 2600 | BM
37 | 18 | 265.9 | 2600
38 | 18.5 | 283.7 | 2600
39 | 19 | 289.7 | 2600
40 | 19.5 | 304.3 | 2600
HAZ
Weld metal
HAZ
Base materials

## 11
No. | Distance (mm) | HV10 |  | No. | Distance (mm) | HV10
1 | 0 | 254.5 | BM | 1 | 0 | 262.8 | BM
2 | 0.5 | 256.7 |  | 2 | 1 | 267.9
3 | 1 | 252.6 |  | 3 | 2 | 262
4 | 1.5 | 251.1 |  | 4 | 3 | 236.2 | HAZ
5 | 2 | 256.4 |  | 5 | 4 | 292
6 | 2.5 | 257 |  | 6 | 5 | 321.9 | WM
7 | 3 | 256.7 |  | 7 | 6 | 277.6
8 | 3.5 | 258.6 |  | 8 | 6 | 275.3
9 | 4 | 255.2 |  | 9 | 7 | 274.6
10 | 4.5 | 247 |  | 10 | 8 | 270.9
11 | 5 | 230.8 |  | 11 | 9 | 284.6 | HAZ
12 | 5.5 | 216.6 | HAZ | 12 | 10 | 319.9
13 | 6 | 250.9 |  | 13 | 11 | 236.4 | BM
14 | 6.5 | 338.2 |  | 14 | 12 | 245.1
15 | 7 | 323.2 |  | 15 | 13 | 257.3
16 | 7.5 | 317.4 |  | 16 | 14 | 260.1
17 | 8 | 279.7
18 | 8.5 | 257.8 | WM
19 | 9 | 259.1
20 | 9.5 | 271.1
21 | 10 | 266.6
22 | 10.5 | 266.4
23 | 11 | 270.4
24 | 11.5 | 272.6
25 | 12 | 264.8
26 | 12.5 | 272.6
27 | 13 | 266
28 | 13.5 | 266.5
29 | 14 | 268.7
30 | 14.5 | 262.8
31 | 15 | 264.3
32 | 15.5 | 263.5
33 | 16 | 261.2
34 | 16.5 | 285.2 | HAZ
35 | 17 | 316.1
36 | 17.5 | 323.9
37 | 18 | 336.9
38 | 18.5 | 271.8
39 | 19 | 221.1
40 | 19.5 | 241.9 | BM
41 | 20 | 251.6
42 | 20.5 | 261.8
43 | 21 | 262.1
44 | 21.5 | 264.9
45 | 22 | 265.5
46 | 22.5 | 262.6
47 | 23 | 261.6
48 | 23.5 | 259.5
49 | 24 | 259.9
HAZ
Weld metal
HAZ
Base material

## 15
No. | Distance (mm) | HV10 |  | No. | Distance (mm) | HV 10
1 | 0 | 382 | BM | 1 | 0 | 373 | BM
2 | 0.5 | 387.5 |  | 2 | 1 | 367.7
3 | 1 | 388 |  | 3 | 2 | 358.9
4 | 1.5 | 380.8 |  | 4 | 3 | 344.3
5 | 2 | 373.7 |  | 5 | 4 | 327.6
6 | 2.5 | 366.4 |  | 6 | 5 | 311.7
7 | 3 | 365.3 |  | 7 | 6 | 292.2 | HAZ
8 | 3.5 | 357.9 |  | 8 | 7 | 285.2
9 | 4 | 352.6 |  | 9 | 8 | 374.7
10 | 4.5 | 344 |  | 10 | 9 | 310.3 | WM
11 | 5 | 335.2 |  | 11 | 10 | 308.1
12 | 5.5 | 328.8 |  | 12 | 11 | 312.7
13 | 6 | 313.3 |  | 13 | 12 | 310
14 | 6.5 | 301.5 |  | 14 | 13 | 306.4
15 | 7 | 298.8 | HAZ | 15 | 14 | 363.7 | HAZ
16 | 7.5 | 281.6 |  | 16 | 15 | 313.7
17 | 8 | 275.5 |  | 17 | 16 | 273.6
18 | 8.5 | 301.6 |  | 18 | 17 | 305.5 | BM
19 | 9 | 373.4 |  | 19 | 18 | 332.2
20 | 9.5 | 374.5 |  | 20 | 19 | 346.4
21 | 10 | 376.4 |  | 21 | 20 | 355.4
22 | 10.5 | 307 | WM
23 | 11 | 312.1
24 | 11.5 | 319
25 | 12 | 307.1
26 | 12.5 | 315
27 | 13 | 321
28 | 13.5 | 313
29 | 14 | 306.4
30 | 14.5 | 327.3
31 | 15 | 325.5
32 | 15.5 | 323.6
33 | 16 | 314.6
34 | 16.5 | 306.4
35 | 17 | 297.1
36 | 17.5 | 290.1
37 | 18 | 374 | HAZ
38 | 18.5 | 376.4
39 | 19 | 384.8
40 | 19.5 | 324.9
41 | 20 | 281.5
42 | 20.5 | 279.4
43 | 21 | 301.2
44 | 21.5 | 300 | BM
45 | 22 | 315.8
46 | 22.5 | 326.1
47 | 23 | 335.7
48 | 23.5 | 344.3
49 | 24 | 351.7
50 | 24.5 | 358.6
51 | 25 | 368.9
52 | 25.5 | 375.9
53 | 26 | 381.5
54 | 26.5 | 380.5
55 | 27 | 381.4
56 | 27.5 | 389.3
57 | 28 | 395.2
58 | 28.5 | 399.1
Base material
HAZ
Weld metal
HAZ
Base material
Weld metal

## 50-54
No. | Distance (mm) | HV10 | Height (microns) |  | No. | Distance (mm) | HV10
1 | 0 | 356.4 | 2060 | BM | 1 | 0 | 312.6 | BM
2 | 1 | 348.7 | 2010 |  | 2 | 1 | 298.6
3 | 2 | 333.2 | 2010 |  | 3 | 2 | 284.7
4 | 3 | 305.4 | 1905 |  | 4 | 3 | 386.2
5 | 4 | 298.2 | 1900 | HAZ | 5 | 4 | 352.9 | HAZ
6 | 5 | 286.1 | 1770 |  | 6 | 5 | 313.7
7 | 6 | 362.2 | 1610 |  | 7 | 6 | 324.6
8 | 7 | 351 | 1710 |  | 8 | 7 | 324.1
9 | 8 | 348.8 | 1800 | WM | 9 | 8 | 321.8
10 | 9 | 334.6 | 1825 |  | 10 | 9 | 331.1
11 | 10 | 339.3 | 1985 |  | 11 | 10 | 382.2
12 | 11 | 333.7 | 2090 |  | 12 | 11 | 326.8
13 | 12 | 339.9 | 1960 |  | 13 | 12 | 292.5
14 | 13 | 339.1 | 1850 |  | 14 | 13 | 292.1
15 | 14 | 361.6 | 1560 |  | 15 | 14 | 311.2
16 | 15 | 360.8 | 1530 |  | 16 | 15 | 320.6
17 | 16 | 282.8 | 1373 | HAZ | 17 | 16 | 335.2 | BM
18 | 17 | 288.2 | 1530
19 | 18 | 316.6 | 1585
20 | 19 | 323.4 | 1560
21 | 20 | 337.6 | 1530 | BM
22 | 21 | 352.2 | 1530
23 | 22 | 363.2 | 1560
24 | 23 | 364 | 1480
Base material
HAZ
Weld metal
HAZ
Base material
Weld metal

## 55-59
No. | Distance (mm) | HV10 |  | Height (microns) |  | No. | Distance (mm) | HV10
1 | 0 | 250.7 |  | 2080 | BM | 1 | 0 | 253 | BM
2 | 0.5 | 250.4 |  | 2105 |  | 2 | 0.5 | 249.4
3 | 1 | 244.7 |  | 2130 |  | 3 | 1 | 236.6
4 | 1.5 | 234.7 |  | 2050 |  | 4 | 1.5 | 222.1 | HAZ
5 | 2 | 219.2 |  | 2000 |  | 5 | 2 | 346.3
6 | 2.5 | 293.9 |  | 2000 | HAZ | 6 | 2.5 | 328.7
7 | 3 | 343 | 253 | 2000 |  | 7 | 3 | 281.3 | WM
8 | 3.5 | 329.7 | 249.4 | 1890 |  | 8 | 3.5 | 266.4
9 | 4 | 268.8 | 236.6 | 2000 | WM | 9 | 4 | 257.1
10 | 4.5 | 280.5 | 222.1 | 2000 |  | 10 | 4.5 | 264.8
11 | 5 | 280.6 | 346.3 | 2100 |  | 11 | 5 | 292.7
12 | 5.5 | 274.5 | 328.7 | 2250 |  | 12 | 5.5 | 333.6 | HAZ
13 | 6 | 272.6 | 281.3 | 2545 |  | 13 | 6 | 278.6
14 | 6.5 | 272.8 | 266.4 | 2720 |  | 14 | 6.5 | 221.2
15 | 7 | 266.7 | 257.1 | 2665 |  | 15 | 7,7,5 | 238.5 | BM
16 | 7.5 | 280.8 | 264.8 | 2570 |  | 16 | 8 | 248.3
17 | 8 | 272.8 | 292.7 | 2305 |  | 17 | 8.5 | 252.5
18 | 8.5 | 284.6 | 333.6 | 2120
19 | 9 | 283.8 | 278.6 | 2040
20 | 9.5 | 275.6 | 221.2 | 1850
21 | 10 | 279.4 | 238.5 | 1820
22 | 10.5 | 333.2 | 248.3 | 1800 | HAZ
23 | 11 | 347.6 | 252.5 | 1800
24 | 11.5 | 267.8 |  | 1850
25 | 12 | 220.1 |  | 1900
26 | 12.5 | 247 |  | 1950 | BM
Base material
HAZ
Weld metal
HAZ
Weld metal