## Försöksmatris
Welding method | Weldox 700 |  |  |  | Weldox 1100 |  |  |  | Comments
MMA | OK 75.78: AWM |  | OK 75.78: joint |  | OK 73.15: AWM |  | OK 73.15: joint |  | AWM = all-weld metal
| 7s | 11s | 5s, 7s | 15s | 7s | 11s | 5s, 7s | 15s
| X | X | X | X | X | X | X | X
MAG | Aristorod 79: AWM |  | Coreweld 89: AWM |  | Aristorod 89: AWM |  | H184: AWM |  | AWM = all-weld metal
| 5s |  | 6s |  | 5s |  | 6s |  | ESAB data
| X |  | X |  | X |  | X
MAG | Aristorod 79 |  | Coreweld 89 |  | Aristorod 89 |  | H184
| 10s,6s | 14s, 12s | 10s, 8s | 14s, 13s | 10s, 7s | 14s, 11s | 10s, 8s | 14s, 13s
| X | X | X | X | X | X | X | X | Test 1; porosity
| X | X | X | X | X | X | X | X | Test 2
Rapid Arc | Aristorod 79 |  | Coreweld 89 |  | Aristorod 89 |  | H184 |  | Only solid wire
| Rapid | 12s | Rapid | Slow | Rapid | 12s | Rapid | Slow
|  | X |  |  |  | X |  |  | Only 1 cooling rate.
Plasma | Aristorod 79 |  | Coreweld 89 |  | Aristorod 89 |  | H184 |  | Only solid wire
| Rapid | Slow | Rapid | Slow | Rapid | Slow | Rapid | Slow
2 cooling rates ?
Laser-Hybrid | Aristorod 79 |  | Coreweld 89 |  | Aristorod 89 |  | H184
| 5s |  | Rapid | Slow | 5s |  | Rapid | Slow
| X |  |  |  | X |  |  |  | Only 1 cooling rate.
SAW | OK Flux 10.63/ DA090: AWM |  | OK Flux 10.63/ DA090: joint |  | OOK Flux 10.63/ DA091: AWM |  | OK Flux 10.63/ DA091: joint |  | AWM = all-weld metal
| 9s | Slow | 10s | 15s | 9s | Slow | 10s | 15s
| X |  | X | X | X |  | X | X

## Chemical analysis & CE
HV No. | Welding Method | Weld | [8 empty] | Chemical analysis (wt.%) | [25 empty] | Comments | C-equivalents
|  | Test No. | Base material | Consumable | Æ (mm) | Joint type | No. of beads | t8/5 (s) calc | t8/5 (s) exp | t8/5 (s) | C-Le | Si | Mn | P | S-Le | Cr | Ni | Mo | W | Co | V | Nb | Cu | Al | Sn | Ti | Pb | As | Sb | Zr | B | Zn | Ca | Mg | O | N |  | CEIIW | Pcm | CEn | CET
Steel | ¾ | ¾ | Weldox 700 | ¾ | t=12 mm | ¾ | ¾ | ¾ | ¾ | ¾ | 0.15 | 0.28 | 1.11 | 0.01 | 0.001 | 0.29 | 0.05 | 0.17 |  |  | 0.011 | 0.001 | 0.01 | 0.034 |  | 0.009 |  |  |  |  | 0.001 |  |  |  |  | 0.003 | SSAB | 0.4332 | 0.2481 | 0.4101795 | 0.29425
Steel | ¾ | ¾ | Weldox 700 | ¾ | t=12 mm | ¾ | ¾ | ¾ | ¾ | ¾ | 0.14 | 0.29 | 1.15 | 0.01 | 0.001 | 0.31 | 0.05 | 0.16 |  |  | 0.011 | 0.001 | 0.01 | 0.034 |  | 0.009 |  |  |  |  | 0.001 |  |  |  |  | 0.003 | SSAB | 0.4318667 | 0.2407667 | 0.3962987 | 0.28825
Steel | ¾ | ¾ | Weldox 700 | ¾ | t=12 mm | ¾ | ¾ | ¾ | ¾ | ¾ | 0.144 | 0.27 | 1.11 | 0.011 | <0,0005 | 0.28 | 0.051 | 0.16 | <0,005 | 0.014 | 0.012 | <0,005 | 0.009 | 0.045 | 0.002 | 0.008 | <0,002 | <0,,005 | <0,005 | <0,005 | 0.001 | <0,005 | 0.001 |  | 0.0014 | 0.0023 | ESAB | 0.4234 | 0.2406667 | 0.3945419 | 0.286725
Steel | ¾ | ¾ | Weldox 1100 | ¾ | t=12 mm | ¾ | ¾ | ¾ | ¾ | ¾ | 0.16 | 0.23 | 1.26 | 0.008 | 0.001 | 0.2 | 0.05 | 0.605 |  |  | 0.04 | 0.15 | 0.01 | 0.054 |  | 0.003 |  |  |  |  | 0.001 |  |  |  |  | 0.003 | SSAB | 0.543 | 0.2913333 | 0.5463269 | 0.35825
Steel | ¾ | ¾ | Weldox 1100 | ¾ | t=12 mm | ¾ | ¾ | ¾ | ¾ | ¾ | 0.16 | 0.23 | 1.26 | 0.008 | 0.001 | 0.2 | 0.05 | 0.605 |  |  | 0.04 | 0.15 | 0.01 | 0.054 |  | 0.003 |  |  |  |  | 0.001 |  |  |  |  | 0.003 | SSAB | 0.543 | 0.2913333 | 0.5463269 | 0.35825
Steel | ¾ | ¾ | Weldox 1100 | ¾ | t=12 mm | ¾ | ¾ | ¾ | ¾ | ¾ | 0.169 | 0.21 | 1.21 | 0.008 | <0,0005 | 0.19 | 0.044 | 0.61 | <0,005 | 0.014 | 0.038 | 0.014 | 0.008 | 0.051 | 0.002 | 0.0031 | <0,002 | <0,,005 | <0,005 | <0,005 | 0.0009 | <0,005 | 0.0007 |  | 0.0013 | 0.0032 | ESAB | 0.5417333 | 0.2961 | 0.5288721 | 0.362
AWM | MMA | 3488 | ¾ | OK 75.78 | 3.2 | ISO EN 1.2 | 13 | 9 | 7 | 7 | 0.053 | 0.33 | 2.2 | 0.008 | 0.005 | 0.51 | 3.3 | 0.62 | 0.005 | 0.017 | 0.016 | 0.009 | 0.009 | 0.004 | 0.002 | 0.013 | <0.001 | 0.004 | 0.002 | <0.002 | <0.0002 | 0.004 | 0.0002 | 0.0009 | 0.024 | 0.01 | Macro, cross section | 0.8694667 | 0.2980833 | 0.4664365 | 0.44345
AWM | MMA | 3489 | ¾ | OK 75.78 | 3.2 | ISO EN 1.2 | 11 | 11 | 11 | 11 | 0.056 | 0.37 | 2.28 | 0.008 | 0.005 | 0.53 | 3.4 | 0.62 | 0.005 | 0.017 | 0.016 | 0.009 | 0.009 | 0.004 | 0.002 | 0.015 | <0.001 | 0.004 | 0.002 | <0.002 | <0.0002 | 0.004 | 0.0002 | 0.0009 | 0.028 | 0.009 |  | 0.8964667 | 0.3090833 | 0.4852478 | 0.45795
AWM | MMA | 3490 | ¾ | OK 73.15 | 3.2 | ISO EN 1.2 | 15 | 9 | 7 | 7 | 0.1 | 0.4 | 0.97 | 0.008 | 0.002 | 0.64 | 3.3 | 0.86 | 0.003 | 0.016 | 0.004 | 0.007 | 0.017 | 0.003 | 0.002 | 0.018 | <0.001 | 0.003 | 0.001 | <0.002 | <0.0002 | 0.003 | 0.0002 | 0.0007 | 0.021 | 0.011 |  | 0.7836 | 0.3076167 | 0.5235749 | 0.39835
AWM | MMA | 3491 | ¾ | OK 73.15 | 3.2 | ISO EN 1.2 | 11 | 12 | 11 | 11 | 0.11 | 0.44 | 0.98 | 0.008 | 0.002 | 0.63 | 3.3 | 0.85 | 0.003 | 0.017 | 0.003 | 0.006 | 0.017 | 0.003 | 0.002 | 0.023 | <0.001 | 0.003 | 0.001 | <0.002 | <0.0002 | 0.002 | 0.0002 | 0.0007 | 0.018 | 0.007 |  | 0.7910667 | 0.3181833 | 0.5623436 | 0.40785
| MMA | 3670 | Weldox 700 | OK 75.78 | 3.2 | 60 oV | 10 | 8 | 5-6 | 5 | 0.067 | 0.39 | 2.25 | 0.008 | 0.004 | 0.49 | 3.2 | 0.59 | 0.004 | 0.017 | 0.016 | 0.011 | 0.008 | 0.005 | 0.002 | 0.016 | <0.001 | 0.004 | 0.002 | <0.002 | 0.0001 | 0.004 | 0.0002 | 0.0006 | 0.03 | 0.014 | Macro, cross section | 0.8750667 | 0.3121667 | 0.4950219 | 0.4559
| MMA | 3671 | Weldox 700 | OK 75.78 | 3.2 | 60 oV | 8 | 13 | 7 | 7 | 0.067 | 0.36 | 2.09 | 0.006 | 0.004 | 0.51 | 3.1 | 0.58 | 0.004 | 0.008 | 0.014 | 0.008 | 0.018 | 0.005 | 0.003 | 0.015 | <0.001 | 0.004 | 0.002 | <0.002 | 0.0002 | 0.004 | 0.0002 | 0.0005 | 0.011 | 0.005 |  | 0.844 | 0.3026333 | 0.4777224 | 0.4379
| MMA | 4790 | Weldox 700 | OK 75.78 | 3.2 | 60 oV | 6 | 15 | 13-16 | 15 | 0.063 | 0.34 | 2.16 | 0.006 | 0.004 | 0.53 | 3.1 | 0.59 | 0.005 | 0.008 | 0.014 | 0.009 | 0.019 | 0.005 | 0.003 | 0.014 | <0,001 | 0.004 | 0.002 | <0,002 | 0.0002 | 0.003 | 0.0002 | 0.0007 | 0.025 | 0.01 |  | 0.8577333 | 0.3031833 | 0.4777331 | 0.44295
| MMA | 3672 | Weldox 1100 | OK 73.15 | 3.2 | 60 oV | 10 | 8 | 5-6 | 5 | 0.11 | 0.39 | 1.04 | 0.008 | 0.002 | 0.59 | 3 | 0.81 | 0.002 | 0.016 | 0.007 | 0.009 | 0.015 | 0.006 | 0.002 | 0.02 | <0.001 | 0.003 | 0.001 | <0.002 | 0.0002 | 0.0021 | 0.0003 | 0.0005 | 0.021 | 0.012 |  | 0.7657333 | 0.31095 | 0.5470576 | 0.40025
| MMA | 3673 | Weldox 1100 | OK 73.15 | 3.2 | 60 oV | 8 | 13 | 7 | 7 | 0.11 | 0.4 | 0.98 | 0.007 | 0.002 | 0.58 | 3 | 0.79 | 0.002 | 0.016 | 0.006 | 0.007 | 0.016 | 0.004 | 0.002 | 0.019 | <0.001 | 0.003 | 0.001 | <0.002 | 0.00012 | 0.003 | 0.0002 | 0.0005 | 0.019 | 0.005 |  | 0.7496 | 0.306 | 0.5357654 | 0.3918
| MMA | 4791 | Weldox 1100 | OK 73.15 | 3.2 | 60 oV | 6 | 15 | 13-16 | 15 | 0.12 | 0.37 | 0.99 | 0.007 | 0.002 | 0.66 | 3 | 0.82 | 0.003 | 0.017 | 0.006 | 0.007 | 0.015 | 0.003 | 0.002 | 0.017 | <0,001 | 0.002 | 0.002 | <0,002 | 0.0001 | 0.0018 | 0.0001 | 0.0005 | 0.018 | 0.005 |  | 0.7832 | 0.32135 | 0.5925125 | 0.40975
Wire |  |  | ¾ | OK Aristorod 79 | 1.2 | Wire | ¾ |  |  | ¾ | 0.1 | 0.77 | 1.86 | 0.011 | 0.009 | 0.32 | 1.85 | 0.45 |  |  | 0.01 |  | 0.04 | <0,01 |  | <0,01 |  |  |  | 0.01 | [7 empty] | 0.692 | 0.2985 | 0.4885863 | 0.39525
Wire |  |  | ¾ | OK Aristorod 89 | 1.2 | Wire | ¾ |  |  | ¾ | 0.08 | 0.8 | 1.75 | 0.01 | 0.003 | 0.41 | 2.22 | 0.53 |  |  | 0.01 |  | 0.105 | 0.01 |  | 0.05 |  |  |  | <0,01 | [7 empty] | 0.7166667 | 0.29325 | 0.4496662 | 0.38925
Pad | MAG |  | ¾ | OK Aristorod 79 | 1.2 | Weld pad | ¾ | 5-6 |  | 5 | 0.087 | 0.57 | 1.55 | 0.01 | 0.007 | 0.28 | 1.86 | 0.43 | 0.006 | 0.0051 | 0.003 | 0.004 | 0.031 | 0.003 | 0.003 | 0.002 | <0.001 | 0.002 | 0.002 | <0.002 | 0.0008 | 0.003 | 0.0002 |  | 0.024 | 0.016 | Weld pad svetsat på HV | 0.614 | 0.2630167 | 0.4021457 | 0.34705
Pad | MAG |  | ¾ | OK Aristorod 89 | 1.2 | Weld pad | ¾ | 5-6 |  | 5 | 0.082 | 0.7 | 1.6 | 0.004 | 0.004 | 0.39 | 2.24 | 0.55 | 0.006 | 0.008 | 0.006 | 0.005 | 0.034 | 0.006 | 0.004 | 0.021 | <0.001 | 0.003 | 0.002 | <0.002 | 0.0007 | 0.004 | 0.0001 |  | 0.026 | 0.011 |  | 0.6894667 | 0.2846333 | 0.4360154 | 0.3742
Pad | MAG |  | ¾ | Coreweld 89 | 1.2 | Weld pad | ¾ |  |  | ¾ | 0.09 | 0.51 | 1.33 | 0.01 | 0.012 | 0.51 | 2.71 | 0.69 | 0.004 | 0.007 | 0.002 | 0.005 | 0.023 | 0.005 | 0.002 | 0.007 | <0.001 | 0.003 | 0.002 | <0.002 | 0.0003 | 0.003 | 0.0005 |  | 0.027 | 0.004 |  | 0.7342667 | 0.2930167 | 0.4725886 | 0.3864
Pad | MAG |  | ¾ | H184 | 1.2 | Weld pad | ¾ |  |  | ¾ | 0.1 | 0.54 | 1.26 | 0.01 | 0.008 | 0.55 | 2.62 | 0.71 | 0.005 | 0.008 | 0.003 | 0.004 | 0.028 | 0.01 | 0.003 | 0.012 | <0.001 | 0.003 | 0.002 | <0.002 | 0.0002 | 0.003 | 0.0007 |  | 0.028 | 0.005 |  | 0.7391333 | 0.3022 | 0.5053001 | 0.3914
AWM | MAG |  | ¾ | Coreweld 89 | 1.2 | ISO EN 1.2 | ¾ | 6-7 |  | 6 | 0.09 | 0.57 | 1.36 | 0.009 | 0.009 | 0.5 | 2.6 | 0.66 |  |  | 0.003 | 0.007 | [8 empty] | 0.0002 |  |  |  | 0.021 | 0.004 |  | 0.7226 | 0.2906333 | 0.4683194 | 0.382
AWM | MAG |  | ¾ | H184 | 1.2 | ISO EN 1.2 | ¾ | 6-7 |  | 6 | 0.11 | 0.56 | 1.29 | 0.01 | 0.01 | 0.57 | 2.44 | 0.72 |  |  | 0.004 | 0.007 | [8 empty] | 0.0002 |  |  |  | 0.022 | 0.003 |  | 0.7464667 | 0.3117333 | 0.5447805 | 0.4005
3 | MAG | 4361 | Weldox 700 | OK Aristorod 79 | 1.2 | 60 oV |  |  |  | rapid | Ej provade, maskgångar och porer
4 | MAG | 4362 | Weldox 700 | OK Aristorod 79 | 1.2 | 60 oV |  |  |  | slow | Ej provade, maskgångar och porer | [33 empty] | 15s
5 | MAG | 4363 | Weldox 1100 | OK Aristorod 89 | 1.2 | 60 oV | 3 |  | 10 | 10 | 0.121 | 0.58 | 1.56 | 0.004 | 0.003 | 0.33 | 1.49 | 0.57 | 0.006 | 0.01 | 0.017 | 0.009 | 0.024 | 0.024 | 0.003 | 0.028 | <0.001 | 0.002 | 0.002 | <0.002 | 0.001 | 0.004 | 0.0003 | 0.0006 | 0.027 | 0.01 | Macro, cross section | 0.6653333 | 0.3055667 | 0.532827 | 0.38895 | cw89_1 | cw89_2 | H184_1 | H184_1 | ar79_1 | ar79_2 | Ar89_1 | ar89_2
5 | MAG | 4363 | Weldox 1100 | OK Aristorod 89 | 1.2 | 60 oV | 3 |  | 10 | 10 | 0.115 | 0.57 | 1.56 | 0.005 | 0.0043 | 0.33 | 1.47 | 0.56 | 0.005 | 0.01 | 0.017 | 0.009 | 0.024 | 0.022 | 0.003 | 0.024 | <0.001 | 0.002 | 0.002 | <0.002 | 0.0009 | 0.004 | 0.0003 | 0.0006 |  |  | Macro, top, enbart OES | 0.656 | 0.2977333 | 0.5080312 | 0.38145 | 10.499997 | 11.357139 | 6.714284 |  | 14.642853 | 15.428567 | 14.071424 | 13.857139
6 | MAG | 4364 | Weldox 1100 | OK Aristorod 89 | 1.2 | 60 oV | 3 |  | 14 | 14 | 0.11 | 0.64 | 1.55 | 0.004 | 0.003 | 0.36 | 1.78 | 0.57 | 0.006 | 0.009 | 0.013 | 0.007 | 0.027 | 0.016 | 0.003 | 0.03 | <0.001 | 0.002 | 0.002 | <0.002 | 0.0008 | 0.004 | 0.0002 | 0.0005 | 0.028 | 0.007 | Macro, cross section | 0.6774 | 0.30115 | 0.5064313 | 0.38585
6 | MAG | 4364 | Weldox 1100 | OK Aristorod 89 | 1.2 | 60 oV | 3 |  | 14 | 14 | 0.108 | 0.6 | 1.57 | 0.004 | 0.0049 | 0.34 | 1.67 | 0.56 | 0.006 | 0.01 | 0.015 | 0.008 | 0.026 | 0.015 | 0.004 | 0.02 | <0.001 | 0.002 | 0.002 | <0.002 | 0.0009 | 0.004 | 0.0002 | 0.0006 |  |  | Macro, top, enbart OES | 0.6657333 | 0.2959667 | 0.4926117 | 0.38105 | [5 empty] | 14.49999575
1 | MAG | 4706 | Weldox 700 | Coreweld 89 | 1.2 | 60 oV | 3 |  | 10 | 10 | 0.124 | 0.44 | 1.28 | 0.01 | 0.0076 | 0.44 | 1.7 | 0.49 | 0.002 | 0.01 | 0.005 | 0.002 | 0.016 | 0.018 | 0.002 | 0.008 | <0.001 | 0.0019 | 0.002 | <0.002 | 0.0007 | 0.0018 | 0.0026 | 0.002 |  | 0.0032 | Macro, analys 1, enbart OES på toppsträng | 0.6387333 | 0.2904667 | 0.5129312 | 0.3663
2 | MAG | 4707 | Weldox 700 | Coreweld 89 | 1.2 | 60 oV | 3 |  | 14 | 14 | 0.13 | 0.44 | 1.2 | 0.008 | 0.0165 | 0.46 | 1.62 | 0.48 | 0.002 | 0.01 | 0.005 | 0.002 | 0.015 | 0.017 | <0.001 | 0.008 | <0.001 | 0.0014 | <0.001 | <0.002 | 0.0007 | 0.003 | 0.0624 | 0.013 |  | 0.0088 |  | 0.628 | 0.2914167 | 0.5214653 | 0.36225
3 | MAG | 4708 | Weldox 700 | OK Aristorod 79 | 1.2 | 60 oV | 3 |  | 10 | 10 | 0.101 | 0.52 | 1.53 | 0.011 | 0.0064 | 0.3 | 1.34 | 0.35 | 0.004 | 0.008 | 0.005 | 0.002 | 0.023 | 0.014 | 0.002 | 0.0034 | <0.001 | 0.0017 | 0.002 | <0.002 | 0.001 | 0.0014 | 0.0003 | 0.0004 |  | 0.0036 |  | 0.5778667 | 0.26215 | 0.4152334 | 0.33865 |  |  |  | 10s
4 | MAG | 4709 | Weldox 700 | OK Aristorod 79 | 1.2 | 60 oV | 3 |  | 14 | 14 | 0.104 | 0.49 | 1.48 | 0.01 | 0.0062 | 0.3 | 1.26 | 0.34 | 0.004 | 0.008 | 0.005 | 0.002 | 0.022 | 0.014 | 0.002 | 0.0034 | <0.001 | 0.0016 | 0.002 | <0.002 | 0.0011 | 0.0018 | 0.0005 | 0.0005 |  | 0.003 |  | 0.5651333 | 0.2601 | 0.4140457 | 0.3336 | cw89_1 | cw89_2 | H184_2 | H184_1 | ar79_1 | ar79_2 | Ar89_1 | ar89_2
7 | MAG | 4710 | Weldox 1100 | H184 | 1.2 | 60 oV | 3 |  | 10 | 10 | 0.122 | 0.44 | 1.28 | 0.008 | 0.0057 | 0.45 | 1.79 | 0.67 | 0.003 | 0.01 | 0.014 | 0.007 | 0.02 | 0.021 | 0.002 | 0.014 | <0.001 | 0.002 | 0.002 | <0.002 | 0.0005 | 0.002 | 0.0009 | 0.0017 |  | 0.0044 |  | 0.6828 | 0.3025667 | 0.5405291 | 0.38525 |  |  | 6.857141 |  |  | 10.714282 | 9.071426
8 | MAG | 4711 | Weldox 1100 | H184 | 1.2 | 60 oV | 3 |  | 14 | 14 | 0.134 | 0.44 | 1.25 | 0.008 | 0.0056 | 0.38 | 1.62 | 0.66 | 0.004 | 0.011 | 0.016 | 0.008 | 0.019 | 0.027 | 0.001 | 0.013 | <0.001 | 0.0019 | 0.001 | <0.002 | 0.0006 | 0.003 | 0.0293 | 0.008 |  | 0.0039 |  | 0.6628 | 0.3067167 | 0.5608959 | 0.38545 | [5 empty] | 9.892854
1 | MAG | 4706 | Weldox 700 | Coreweld 89 | 1.2 | 60 oV | 3 |  | 10 | 10 | 0.12 | 0.42 | 1.23 | 0.01 | 0.007 | 0.44 | 1.66 | 0.49 | 0.002 | 0.01 | 0.005 | 0.003 | 0.016 | 0.016 | 0.002 | 0.008 | <0.001 | 0.0019 | 0.002 | <0.002 | 0.0007 | 0.003 | 0.0006 | 0.0019 | 0.026 | 0.005 | Macro, analys 2, OES på toppsträng | 0.6237333 | 0.2826333 | 0.490625 | 0.3563
2 | MAG | 4707 | Weldox 700 | Coreweld 89 | 1.2 | 60 oV | 3 |  | 14 | 14 | 0.11 | 0.44 | 1.26 | 0.01 | 0.009 | 0.48 | 2.03 | 0.55 | 0.003 | 0.009 | 0.004 | 0.003 | 0.018 | 0.011 | 0.002 | 0.007 | <0.001 | 0.002 | 0.002 | <0.002 | 0.0006 | 0.003 | 0.0005 | 0.0014 | 0.022 | 0.009 |  | 0.6633333 | 0.2864667 | 0.4872566 | 0.36665
3 | MAG | 4708 | Weldox 700 | OK Aristorod 79 | 1.2 | 60 oV | 3 |  | 10 | 10 | 0.11 | 0.52 | 1.53 | 0.011 | 0.005 | 0.3 | 1.36 | 0.36 | 0.005 | 0.008 | 0.005 | 0.003 | 0.024 | 0.012 | 0.002 | 0.0033 | <0.001 | 0.0017 | 0.002 | <0.002 | 0.001 | 0.002 | 0.0003 | 0.0005 | 0.027 | 0.007 |  | 0.5902667 | 0.2722 | 0.4462215 | 0.3492
4 | MAG | 4709 | Weldox 700 | OK Aristorod 79 | 1.2 | 60 oV | 3 |  | 14 | 14 | 0.1 | 0.49 | 1.48 | 0.011 | 0.006 | 0.3 | 1.32 | 0.35 | 0.004 | 0.008 | 0.005 | 0.003 | 0.024 | 0.012 | 0.002 | 0.0032 | <0.001 | 0.0016 | 0.002 | <0.002 | 0.0012 | 0.002 | 0.0002 | 0.0005 | 0.032 | 0.009 |  | 0.5672667 | 0.2583667 | 0.4054215 | 0.3322
7 | MAG | 4710 | Weldox 1100 | H184 | 1.2 | 60 oV | 3 |  | 10 | 10 | 0.13 | 0.43 | 1.26 | 0.008 | 0.005 | 0.42 | 1.82 | 0.67 | 0.004 | 0.01 | 0.014 | 0.007 | 0.02 | 0.019 | 0.002 | 0.012 | <0.001 | 0.002 | 0.002 | <0.002 | 0.0005 | 0.002 | 0.0008 | 0.0017 | 0.015 | 0.004 |  | 0.6834667 | 0.3082333 | 0.5636041 | 0.3905
8 | MAG | 4711 | Weldox 1100 | H184 | 1.2 | 60 oV | 3 |  | 14 | 14 | 0.12 | 0.48 | 1.28 | 0.009 | 0.007 | 0.5 | 2.07 | 0.68 | 0.004 | 0.009 | 0.01 | 0.007 | 0.023 | 0.016 | 0.002 | 0.013 | <0.001 | 0.002 | 0.002 | <0.002 | 0.0004 | 0.003 | 0.0008 | 0.0013 | 0.035 | 0.011 |  | 0.7108667 | 0.3089833 | 0.553325 | 0.3939
1 | MAG |  | Weldox 700 | Coreweld 89 | 1.2 | 60 oV | 7 |  | 8 | 8 | 0.11 | 0.54 | 1.31 | 0.01 | 0.009 | 0.51 | 2.41 | 0.62 | 0.004 | 0.008 | 0.003 | 0.005 | 0.02 | 0.008 | 0.002 | 0.008 | <0,001 | 0.003 |  | <0,002 | 0.0004 | 0.004 | 0.0007 | 0.0015 | 0.02 | 0.002 |  | 0.7169333 | 0.3038 | 0.523574 | 0.38975
2 | MAG |  | Weldox 700 | Coreweld 89 | 1.2 | 60 oV | 5 |  | 13 | 13 | 0.1 | 0.49 | 1.23 | 0.01 | 0.01 | 0.49 | 2.58 | 0.64 | 0.005 | 0.008 | 0.002 | 0.004 | 0.02 | 0.007 | 0.002 | 0.008 | <0,001 | 0.003 |  | <0,002 | 0.0004 | 0.003 | 0.0007 | 0.0016 | 0.023 | 0.002 |  | 0.7047333 | 0.2912 | 0.4818397 | 0.377
3 | MAG |  | Weldox 700 | OK Aristorod 79 | 1.2 | 60 oV | 7 |  | 6 | 6 | 0.1 | 0.52 | 1.45 | 0.011 | 0.007 | 0.29 | 1.46 | 0.37 | 0.006 | 0.008 | 0.004 | 0.003 | 0.02 | 0.009 | 0.002 | 0.003 | <0,001 | 0.002 |  | <0,002 | 0.0011 | 0.002 | 0.0002 | 0.0005 | 0.02 | 0.006 |  | 0.5731333 | 0.2602333 | 0.4085547 | 0.334
4 | MAG |  | Weldox 700 | OK Aristorod 79 | 1.2 | 60 oV | 5 |  | 12 | 12 | 0.1 | 0.54 | 1.54 | 0.01 | 0.007 | 0.29 | 1.57 | 0.38 | 0.006 | 0.007 | 0.004 | 0.004 | 0.03 | 0.007 | 0.002 | 0.003 | <0,001 | 0.002 |  | <0,002 | 0.0009 | 0.003 | 0.0002 | 0.0005 | 0.028 | 0.005 |  | 0.5981333 | 0.2674 | 0.424406 | 0.34725
5 | MAG |  | Weldox 1100 | OK Aristorod 89 | 1.2 | 60 oV | 7 |  | 7 | 7 | 0.093 | 0.68 | 1.57 | 0.004 | 0.003 | 0.38 | 2 | 0.55 | 0.007 | 0.009 | 0.01 | 0.006 | 0.03 | 0.011 | 0.004 | 0.024 | <0,001 | 0.003 |  | <0,002 | 0.0007 | 0.004 | 0.0001 | 0.0005 | 0.023 | 0.008 |  | 0.678 | 0.2891667 | 0.4572688 | 0.3755
6 | MAG |  | Weldox 1100 | OK Aristorod 89 | 1.2 | 60 oV | 5 |  | 11 | 11 | 0.095 | 0.67 | 1.59 | 0.004 | 0.004 | 0.38 | 1.94 | 0.56 | 0.006 | 0.009 | 0.011 | 0.006 | 0.029 | 0.012 | 0.003 | 0.023 | <0.001 | 0.002 | 0.002 | <0.002 | 0.0007 | 0.004 | 0.0001 | 0.0005 | 0.024 | 0.006 |  | 0.6814667 | 0.29155 | 0.465055 | 0.37895
7 | MAG |  | Weldox 1100 | H184 | 1.2 | 60 oV | 7 |  | 8 | 8 | 0.12 | 0.59 | 1.35 | 0.01 | 0.007 | 0.54 | 2.29 | 0.72 | <0.01 | 0.011 | 0.009 | <0.01 | 0.027 | 0.019 | <0.01 | 0.017 | <0.01 | <0.01 | <0.01 | <0.01 | <0.005 | <0.01 | <0.005 | <0.005 | 0.016 | 0.004 |  | 0.7532667 | 0.3475833 | 0.5862625 | 0.4126
8 | MAG |  | Weldox 1100 | H184 | 1.2 | 60 oV | 5 |  | 13 | 13 | 0.12 | 0.57 | 1.34 | 0.01 | 0.007 | 0.5 | 2.13 | 0.71 | <0.01 | 0.011 | 0.011 | 0.005 | 0.027 | 0.019 | <0.01 | 0.015 | <0.01 | <0.01 | <0.01 | <0.01 | <0.005 | <0.01 | <0.005 | <0.005 | 0.018 | 0.004 | Omsvetsat | 0.7313333 | 0.3412833 | 0.5704375 | 0.4046
9 | Rapid Arc |  | Weldox 700 | Coreweld 89 | 1.2 | 30 oV | 1 |  |  |  | Troligen inte aktuella
10 | Rapid Arc |  | Weldox 700 | Coreweld 89 | 1.2 | 30 oV | 1 |  |  |  | Troligen inte aktuella
11 | Rapid Arc |  | Weldox 700 | OK Aristorod 79 | 1.2 | 30 oV | 1 |  | 12 | 12 | 0.12 | 0.48 | 1.46 | 0.011 | 0.004 | 0.3 | 1.03 | 0.32 | <0.01 | 0.011 | 0.008 | <0.01 | 0.021 | 0.019 | <0.01 | <0.01 | <0.01 | <0.01 | <0.01 | <0.01 | <0.005 | <0.01 | <0.005 | <0.005 | 0.019 | 0.004 |  | 0.559 | 0.28935 | 0.452875 | 0.3398
12 | Rapid Arc |  | Weldox 700 | OK Aristorod 79 | 1.2 | 30 oV | 1 |  |  |  | Troligen inte aktuella
13 | Rapid Arc |  | Weldox 1100 | H184 | 1.2 | 30 oV | 1 |  |  |  | Troligen inte aktuella
14 | Rapid Arc |  | Weldox 1100 | H184 | 1.2 | 30 oV | 1 |  |  |  | Troligen inte aktuella
15 | Rapid Arc |  | Weldox 1100 | OK Aristorod 89 | 1.2 | 30 oV | 1 |  | 12 | 12 | 0.13 | 0.56 | 1.53 | 0.006 | 0.002 | 0.31 | 1.29 | 0.61 | <0.01 | 0.013 | 0.023 | 0.008 | 0.023 | 0.03 | <0.01 | 0.025 | <0.01 | <0.01 | <0.01 | <0.01 | <0.005 | <0.01 | <0.005 | <0.005 | 0.022 | 0.006 |  | 0.6611333 | 0.3312833 | 0.5573026 | 0.3929
16 | Rapid Arc |  | Weldox 1100 | OK Aristorod 89 | 1.2 | 30 oV | 1 |  |  |  | Troligen inte aktuella
17-18 | Laser-Hybrid | 55/59 | Weldox 700 | OK Aristorod 79 | 1.2 | 7 oV | 1 |  | 5 | 5 | 0.12 | 0.37 | 1.26 | 0.01 | 0.002 | 0.3 | 0.54 | 0.24 | <0,002 | 0.013 | 0.01 | 0.002 | 0.02 | 0.031 | 0.001 | 0.007 | <0,001 | 0.001 |  | <0,002 | 0.001 | <0,002 | 0.0004 | <0,0004 | 0.012 | 0.008 | Macro, cross section, OES analyses on reduced area | 0.4773333 | 0.2423333 | 0.3931125 | 0.2995
19-20 | Laser-Hybrid | 50/54 | Weldox 1100 | OK Aristorod 89 | 1.2 | 7 oV | 1 |  | 5 | 5 | 0.15 | 0.37 | 1.33 | 0.006 | 0.002 | 0.26 | 0.68 | 0.61 | <0,002 | 0.013 | 0.03 | 0.011 | 0.02 | 0.036 | 0.001 | 0.014 | <0,001 | 0.001 |  | <0,002 | 0.001 | <0,002 | 0.0005 | <0,0004 | 0.011 | 0.009 | (6 mm compared to ordinary 12 mm) | 0.5983333 | 0.3028333 | 0.5520004 | 0.375
21 | Plasma |  | Weldox 700 | OK Aristorod 79 | 1.2 | I-fog | 1 | [30 empty] | 0 | 0 | 0 | 0
22 | Plasma |  | Weldox 700 | OK Aristorod 79 | 1.2 | I-fog | 1 | [30 empty] | 0 | 0 | 0 | 0
23 | Plasma |  | Weldox 1100 | OK Aristorod 89 | 1.2 | I-fog | 1 | [30 empty] | 0 | 0 | 0 | 0
24 | Plasma |  | Weldox 1100 | OK Aristorod 89 | 1.2 | I-fog | 1 | [30 empty] | 0 | 0 | 0 | 0
AWM | SAW | 4417 | ¾ | OK Flux 10.63/DA090 | 2.4 | ISO EN 1.3 | ¾ | 9 | ¾ | 9 | 0.089 | 0.38 | 1.6 | 0.011 | 0.005 | 0.043 | 2.5 | 0.98 | 0.008 | 0.008 | 0.003 | 0.006 | 0.054 | 0.02 | 0.004 | 0.011 | <0.001 | 0.004 | 0.003 | <0.002 | 0.0002 | 0.004 | 0.0005 | 0.0019 | 0.016 | 0.003 | Tensile specimens | 0.7311333 | 0.2948167 | 0.4670446 | 0.41435
AWM | SAW | 4418 | ¾ | OK Flux 10.63/DA091 | 2.4 | ISO EN 1.3 | ¾ | 9 | ¾ | 9 | 0.11 | 0.39 | 1.7 | 0.011 | 0.005 | 0.039 | 2.59 | 1.05 | 0.008 | 0.008 | 0.003 | 0.007 | 0.036 | 0.021 | 0.004 | 0.01 | <0.001 | 0.003 | 0.002 | <0.002 | 0.0002 | 0.005 | 0.0008 | 0.002 | 0.016 | 0.003 | Tensile specimens | 0.7868 | 0.3262167 | 0.5663257 | 0.4535
| SAW | 5209 | Weldox 700 | OK Flux 10.63/DA090 | 2.4 | 60 oV | 8 | 13 | 10 | 10 | 0.1 | 0.34 | 1.42 | 0.01 | 0.006 | 0.105 | 1.82 | 0.79 | 0.005 | 0.008 | 0.004 | 0.004 | 0.018 | 0.025 | 0.004 | 0.01 | <0.001 | 0.002 | 0.001 | <0.002 | 0.0004 | 0.004 | 0.0005 | 0.0013 | 0.022 | 0.003 | Macro, cross section | 0.639 | 0.2738833 | 0.4429865 | 0.37265
| SAW | 5210 | Weldox 700 | OK Flux 10.63/DA090 | 2.4 | 60 oV | 7 | 22 | 15 | 15 | 0.098 | 0.35 | 1.45 | 0.009 | 0.006 | 0.093 | 1.97 | 0.83 | 0.005 | 0.008 | 0.004 | 0.004 | 0.019 | 0.022 | 0.004 | 0.011 | <0.001 | 0.002 | 0.002 | <0.002 | 0.0003 | 0.004 | 0.0005 | 0.0011 | 0.016 | 0.003 | Macro, cross section | 0.6576667 | 0.2778333 | 0.4485913 | 0.38085
| SAW | 5338 | Weldox 1100 | OK Flux 10.63/DA091 | 2.4 | 60 oV | 8 | 13 | 10 | 10 | 0.13 | 0.33 | 1.48 | 0.009 | 0.006 | 0.079 | 1.8 | 0.89 | 0.005 | 0.008 | 0.012 | 0.008 | 0.018 | 0.027 | 0.004 | 0.007 | <0.001 | 0.002 | 0.001 | <0.002 | 0.0004 | 0.004 | 0.0005 | 0.0012 | 0.02 | 0.003 | Macro, cross section | 0.6940667 | 0.3123833 | 0.5691728 | 0.41685
| SAW | 5339 | Weldox 1100 | OK Flux 10.63/DA091 | 2.4 | 60 oV | 7 | 22 | 15 | 15 | 0.12 | 0.34 | 1.54 | 0.009 | 0.006 | 0.069 | 1.98 | 0.93 | 0.005 | 0.008 | 0.01 | 0.008 | 0.02 | 0.023 | 0.005 | 0.008 | <0.001 | 0.002 | 0.001 | <0.002 | 0.0003 | 0.005 | 0.0007 | 0.0015 | 0.016 | 0.003 | Macro, cross section | 0.7118 | 0.3102833 | 0.550925 | 0.42095
| SAW | 5209 | Weldox 700 | OK Flux 10.63/DA090 | 2.4 | 60 oV | 8 | 13 | 10 | 10 | 0.11 | 0.37 | 1.48 | 0.01 | 0.002 | 0.062 | 2.31 | 0.96 | 0.005 | 0.006 | 0.003 | 0.005 | 0.022 | 0.023 | 0.005 | 0.009 | <0.001 | 0.002 | 0.002 | <0.002 | 0.0002 | 0.005 | 0.0004 | 0.0014 |  | 0.003 | Macro, top surface, OES | 0.7171333 | 0.3043333 | 0.5199189 | 0.41595
| SAW | 5210 | Weldox 700 | OK Flux 10.63/DA090 | 2.4 | 60 oV | 7 | 22 | 15 | 15 | 0.14 | 0.37 | 1.48 | 0.01 | 0.001 | 0.064 | 2.26 | 0.95 | 0.005 | 0.007 | 0.003 | 0.005 | 0.021 | 0.019 | 0.005 | 0.009 | <0.001 | 0.002 | 0.002 | <0.002 | 0.0002 | 0.005 | 0.0005 | 0.0014 |  | 0.003 | Macro, top surface, OES | 0.7421333 | 0.3328833 | 0.630839 | 0.44375
| SAW | 5338 | Weldox 1100 | OK Flux 10.63/DA091 | 2.4 | 60 oV | 8 | 13 | 10 | 10 | 0.12 | 0.37 | 1.52 | 0.01 | 0.006 | 0.054 | 2.16 | 0.99 | 0.005 | 0.007 | 0.007 | 0.007 | 0.022 | 0.023 | 0.005 | 0.008 | <0.001 | 0.002 | 0.002 | <0.002 | 0.0002 | 0.005 | 0.0005 | 0.0013 |  | 0.003 | Macro, top surface, OES | 0.729 | 0.3158333 | 0.5623625 | 0.4288
| SAW | 5339 | Weldox 1100 | OK Flux 10.63/DA091 | 2.4 | 60 oV | 7 | 22 | 15 | 15 | 0.12 | 0.38 | 1.59 | 0.01 | 0.007 | 0.049 | 2.34 | 1.02 | 0.005 | 0.007 | 0.006 | 0.006 | 0.022 | 0.019 | 0.005 | 0.007 | <0.001 | 0.002 | 0.002 | <0.002 | 0.0002 | 0.005 | 0.0004 | 0.0013 |  | 0.003 | Macro, top surface, OES | 0.7574667 | 0.3243167 | 0.581625 | 0.44305
Note on K36: Av AR79 & AR89 measurements
Note on L36: Av AR79 & AR89 measurements
Note on K37: Av. AR79 & AR89 measurements
Note on L37: Av. AR79 & AR89 measurements
Note on K38: Av AR79 & AR89 measurements
Note on L38: Av AR79 & AR89 measurements
Note on K39: Av. AR79 & AR89 measurements
Note on L39: Av. AR79 & AR89 measurements
Note on K41: Av AR79 & AR89 measurements
Note on L41: Av AR79 & AR89 measurements
Note on K42: Av. AR79 & AR89 measurements
Note on L42: Av. AR79 & AR89 measurements
Note on K43: Av AR79 & AR89 measurements
Note on L43: Av AR79 & AR89 measurements
Note on K44: Av. AR79 & AR89 measurements
Note on L44: Av. AR79 & AR89 measurements
Note on K45: Av AR79 & AR89 measurements
Note on L45: Av AR79 & AR89 measurements
Note on K46: Av. AR79 & AR89 measurements
Note on L46: Av. AR79 & AR89 measurements
Note on K48: Av AR79 & AR89 measurements
Note on L48: Av AR79 & AR89 measurements
Note on K49: Av. AR79 & AR89 measurements
Note on L49: Av. AR79 & AR89 measurements
Note on K50: Av AR79 & AR89 measurements
Note on L50: Av AR79 & AR89 measurements
Note on K51: Av. AR79 & AR89 measurements
Note on L51: Av. AR79 & AR89 measurements
Note on K52: Av AR79 & AR89 measurements
Note on L52: Av AR79 & AR89 measurements
Note on K53: Av. AR79 & AR89 measurements
Note on L53: Av. AR79 & AR89 measurements
Note on K55: Leif Karlsson: Samma parametrar som H184
Note on L55: Leif Karlsson: Samma parametrar som H184
Note on K56: Leif Karlsson: Samma parametrar som H184
Note on L56: Leif Karlsson: Samma parametrar som H184
Note on B62: Omsvetsat

## Chemical analysis, Steel & AWM
|  |  | Chemical analysis (wt.%) | [25 empty] | C-equivalents
Steel/Consumable | Joint type | t8/5 (s) | C | Si | Mn | P | S | Cr | Ni | Mo | W | Co | V | Nb | Cu | Al | Sn | Ti | Pb | As | Sb | Zr | B | Zn | Ca | Mg | O | N | CEIIW | Pcm | CEn | CET
Weldox 700 | ¾ | ¾ | 0.144 | 0.27 | 1.11 | 0.011 | <0,0005 | 0.28 | 0.051 | 0.16 | <0,005 | 0.014 | 0.012 | <0,005 | 0.009 | 0.045 | 0.002 | 0.008 | <0,002 | <0,,005 | <0,005 | <0,005 | 0.001 | <0,005 | 0.001 |  | 0.0014 | 0.0023 | 0.4234 | 0.2406667 | 0.3945419 | 0.286725
Weldox 1100 | ¾ | ¾ | 0.169 | 0.21 | 1.21 | 0.008 | <0,0005 | 0.19 | 0.044 | 0.61 | <0,005 | 0.014 | 0.038 | 0.014 | 0.008 | 0.051 | 0.002 | 0.0031 | <0,002 | <0,,005 | <0,005 | <0,005 | 0.0009 | <0,005 | 0.0007 |  | 0.0013 | 0.0032 | 0.5417333 | 0.2961 | 0.5288721 | 0.362
OK 75.78 | ISO EN 1.2 | 7 | 0.053 | 0.33 | 2.2 | 0.008 | 0.005 | 0.51 | 3.3 | 0.62 | 0.005 | 0.017 | 0.016 | 0.009 | 0.009 | 0.004 | 0.002 | 0.013 | <0.001 | 0.004 | 0.002 | <0.002 | <0.0002 | 0.004 | 0.0002 | 0.0009 | 0.024 | 0.01 | 0.8694667 | 0.2980833 | 0.4664365 | 0.44345
OK 75.78 | ISO EN 1.2 | 11 | 0.056 | 0.37 | 2.28 | 0.008 | 0.005 | 0.53 | 3.4 | 0.62 | 0.005 | 0.017 | 0.016 | 0.009 | 0.009 | 0.004 | 0.002 | 0.015 | <0.001 | 0.004 | 0.002 | <0.002 | <0.0002 | 0.004 | 0.0002 | 0.0009 | 0.028 | 0.009 | 0.8964667 | 0.3090833 | 0.4852478 | 0.45795
OK 73.15 | ISO EN 1.2 | 7 | 0.1 | 0.4 | 0.97 | 0.008 | 0.002 | 0.64 | 3.3 | 0.86 | 0.003 | 0.016 | 0.004 | 0.007 | 0.017 | 0.003 | 0.002 | 0.018 | <0.001 | 0.003 | 0.001 | <0.002 | <0.0002 | 0.003 | 0.0002 | 0.0007 | 0.021 | 0.011 | 0.7836 | 0.3076167 | 0.5235749 | 0.39835
OK 73.15 | ISO EN 1.2 | 11 | 0.11 | 0.44 | 0.98 | 0.008 | 0.002 | 0.63 | 3.3 | 0.85 | 0.003 | 0.017 | 0.003 | 0.006 | 0.017 | 0.003 | 0.002 | 0.023 | <0.001 | 0.003 | 0.001 | <0.002 | <0.0002 | 0.002 | 0.0002 | 0.0007 | 0.018 | 0.007 | 0.7910667 | 0.3181833 | 0.5623436 | 0.40785
OK Aristorod 79 | Wire | ¾ | 0.1 | 0.77 | 1.86 | 0.011 | 0.009 | 0.32 | 1.85 | 0.45 |  |  | 0.01 |  | 0.04 | <0,01 |  | <0,01 |  |  |  | 0.01 | [6 empty] | 0.692 | 0.2985 | 0.4885863 | 0.39525
OK Aristorod 89 | Wire | ¾ | 0.08 | 0.8 | 1.75 | 0.01 | 0.003 | 0.41 | 2.22 | 0.53 |  |  | 0.01 |  | 0.105 | 0.01 |  | 0.05 |  |  |  | <0,01 | [6 empty] | 0.7166667 | 0.29325 | 0.4496662 | 0.38925
OK Aristorod 79 | Weld pad | ¾ | 0.087 | 0.57 | 1.55 | 0.01 | 0.007 | 0.28 | 1.86 | 0.43 | 0.006 | 0.0051 | 0.003 | 0.004 | 0.031 | 0.003 | 0.003 | 0.002 | <0.001 | 0.002 | 0.002 | <0.002 | 0.0008 | 0.003 | 0.0002 |  | 0.024 | 0.016 | 0.614 | 0.2630167 | 0.4021457 | 0.34705
OK Aristorod 89 | Weld pad | ¾ | 0.082 | 0.7 | 1.6 | 0.004 | 0.004 | 0.39 | 2.24 | 0.55 | 0.006 | 0.008 | 0.006 | 0.005 | 0.034 | 0.006 | 0.004 | 0.021 | <0.001 | 0.003 | 0.002 | <0.002 | 0.0007 | 0.004 | 0.0001 |  | 0.026 | 0.011 | 0.6894667 | 0.2846333 | 0.4360154 | 0.3742
Coreweld 89 | Weld pad | ¾ | 0.09 | 0.51 | 1.33 | 0.01 | 0.012 | 0.51 | 2.71 | 0.69 | 0.004 | 0.007 | 0.002 | 0.005 | 0.023 | 0.005 | 0.002 | 0.007 | <0.001 | 0.003 | 0.002 | <0.002 | 0.0003 | 0.003 | 0.0005 |  | 0.027 | 0.004 | 0.7342667 | 0.2930167 | 0.4725886 | 0.3864
H184 | Weld pad | ¾ | 0.1 | 0.54 | 1.26 | 0.01 | 0.008 | 0.55 | 2.62 | 0.71 | 0.005 | 0.008 | 0.003 | 0.004 | 0.028 | 0.01 | 0.003 | 0.012 | <0.001 | 0.003 | 0.002 | <0.002 | 0.0002 | 0.003 | 0.0007 |  | 0.028 | 0.005 | 0.7391333 | 0.3022 | 0.5053001 | 0.3914
Coreweld 89 | ISO EN 1.2 |  | 0.09 | 0.57 | 1.36 | 0.009 | 0.009 | 0.5 | 2.6 | 0.66 |  |  | 0.003 | 0.007 | [8 empty] | 0.0002 |  |  |  | 0.021 | 0.004 | 0.7226 | 0.2906333 | 0.4683194 | 0.382
H184 | ISO EN 1.2 |  | 0.11 | 0.56 | 1.29 | 0.01 | 0.01 | 0.57 | 2.44 | 0.72 |  |  | 0.004 | 0.007 | [8 empty] | 0.0002 |  |  |  | 0.022 | 0.003 | 0.7464667 | 0.3117333 | 0.5447805 | 0.4005
OK Flux 10.63/DA090 | ISO EN 1.3 | 9? | 0.089 | 0.38 | 1.6 | 0.011 | 0.005 | 0.043 | 2.5 | 0.98 | 0.008 | 0.008 | 0.003 | 0.006 | 0.054 | 0.02 | 0.004 | 0.011 | <0.001 | 0.004 | 0.003 | <0.002 | 0.0002 | 0.004 | 0.0005 | 0.0019 | 0.016 | 0.003 | 0.7311333 | 0.2948167 | 0.4670446 | 0.41435
OK Flux 10.63/DA091 | ISO EN 1.3 | 9? | 0.11 | 0.39 | 1.7 | 0.011 | 0.005 | 0.039 | 2.59 | 1.05 | 0.008 | 0.008 | 0.003 | 0.007 | 0.036 | 0.021 | 0.004 | 0.01 | <0.001 | 0.003 | 0.002 | <0.002 | 0.0002 | 0.005 | 0.0008 | 0.002 | 0.016 | 0.003 | 0.7868 | 0.3262167 | 0.5663257 | 0.4535

## Chemical analysis & CE, welds
HV No. | Welding Method | Weld | [5 empty] | Chemical analysis (wt.%) | [25 empty] | Comments | C-equivalents
|  | Test No. | Base material | Consumable | Joint type | No. of beads | t8/5 (s) | C-Le | Si | Mn | P | S-Le | Cr | Ni | Mo | W | Co | V | Nb | Cu | Al | Sn | Ti | Pb | As | Sb | Zr | B | Zn | Ca | Mg | O | N |  | CEIIW | Pcm | CEn | CET
Steel | ¾ | ¾ | Weldox 700 | ¾ | ¾ | ¾ | ¾ | 0.15 | 0.28 | 1.11 | 0.01 | 0.001 | 0.29 | 0.05 | 0.17 |  |  | 0.011 | 0.001 | 0.01 | 0.034 |  | 0.009 |  |  |  |  | 0.001 |  |  |  |  | 0.003 | SSAB | 0.4332 | 0.2481 | 0.4101795 | 0.29425
Steel | ¾ | ¾ | Weldox 700 | ¾ | ¾ | ¾ | ¾ | 0.14 | 0.29 | 1.15 | 0.01 | 0.001 | 0.31 | 0.05 | 0.16 |  |  | 0.011 | 0.001 | 0.01 | 0.034 |  | 0.009 |  |  |  |  | 0.001 |  |  |  |  | 0.003 | SSAB | 0.4318667 | 0.2407667 | 0.3962987 | 0.28825
Steel | ¾ | ¾ | Weldox 700 | ¾ | ¾ | ¾ | ¾ | 0.144 | 0.27 | 1.11 | 0.011 | <0,0005 | 0.28 | 0.051 | 0.16 | <0,005 | 0.014 | 0.012 | <0,005 | 0.009 | 0.045 | 0.002 | 0.008 | <0,002 | <0,,005 | <0,005 | <0,005 | 0.001 | <0,005 | 0.001 |  | 0.0014 | 0.0023 | ESAB | 0.4234 | 0.2406667 | 0.3945419 | 0.286725
Steel | ¾ | ¾ | Weldox 1100 | ¾ | ¾ | ¾ | ¾ | 0.16 | 0.23 | 1.26 | 0.008 | 0.001 | 0.2 | 0.05 | 0.605 |  |  | 0.04 | 0.15 | 0.01 | 0.054 |  | 0.003 |  |  |  |  | 0.001 |  |  |  |  | 0.003 | SSAB | 0.543 | 0.2913333 | 0.5463269 | 0.35825
Steel | ¾ | ¾ | Weldox 1100 | ¾ | ¾ | ¾ | ¾ | 0.16 | 0.23 | 1.26 | 0.008 | 0.001 | 0.2 | 0.05 | 0.605 |  |  | 0.04 | 0.15 | 0.01 | 0.054 |  | 0.003 |  |  |  |  | 0.001 |  |  |  |  | 0.003 | SSAB | 0.543 | 0.2913333 | 0.5463269 | 0.35825
Steel | ¾ | ¾ | Weldox 1100 | ¾ | ¾ | ¾ | ¾ | 0.169 | 0.21 | 1.21 | 0.008 | <0,0005 | 0.19 | 0.044 | 0.61 | <0,005 | 0.014 | 0.038 | 0.014 | 0.008 | 0.051 | 0.002 | 0.0031 | <0,002 | <0,,005 | <0,005 | <0,005 | 0.0009 | <0,005 | 0.0007 |  | 0.0013 | 0.0032 | ESAB | 0.5417333 | 0.2961 | 0.5288721 | 0.362
AWM | MMA | 3488 | ¾ | OK 75.78 | ISO EN 1.2 | ¾ | 7 | 0.053 | 0.33 | 2.2 | 0.008 | 0.005 | 0.51 | 3.3 | 0.62 | 0.005 | 0.017 | 0.016 | 0.009 | 0.009 | 0.004 | 0.002 | 0.013 | <0.001 | 0.004 | 0.002 | <0.002 | <0.0002 | 0.004 | 0.0002 | 0.0009 | 0.024 | 0.01 | Macro or tensile? | 0.8694667 | 0.2980833 | 0.4664365 | 0.44345
AWM | MMA | 3489 | ¾ | OK 75.78 | ISO EN 1.2 | ¾ | 11 | 0.056 | 0.37 | 2.28 | 0.008 | 0.005 | 0.53 | 3.4 | 0.62 | 0.005 | 0.017 | 0.016 | 0.009 | 0.009 | 0.004 | 0.002 | 0.015 | <0.001 | 0.004 | 0.002 | <0.002 | <0.0002 | 0.004 | 0.0002 | 0.0009 | 0.028 | 0.009 |  | 0.8964667 | 0.3090833 | 0.4852478 | 0.45795
AWM | MMA | 3490 | ¾ | OK 73.15 | ISO EN 1.2 | ¾ | 7 | 0.1 | 0.4 | 0.97 | 0.008 | 0.002 | 0.64 | 3.3 | 0.86 | 0.003 | 0.016 | 0.004 | 0.007 | 0.017 | 0.003 | 0.002 | 0.018 | <0.001 | 0.003 | 0.001 | <0.002 | <0.0002 | 0.003 | 0.0002 | 0.0007 | 0.021 | 0.011 |  | 0.7836 | 0.3076167 | 0.5235749 | 0.39835
AWM | MMA | 3491 | ¾ | OK 73.15 | ISO EN 1.2 | ¾ | 11 | 0.11 | 0.44 | 0.98 | 0.008 | 0.002 | 0.63 | 3.3 | 0.85 | 0.003 | 0.017 | 0.003 | 0.006 | 0.017 | 0.003 | 0.002 | 0.023 | <0.001 | 0.003 | 0.001 | <0.002 | <0.0002 | 0.002 | 0.0002 | 0.0007 | 0.018 | 0.007 |  | 0.7910667 | 0.3181833 | 0.5623436 | 0.40785
| MMA | 3670 | Weldox 700 | OK 75.78 | 60 oV |  | 5-6 | 0.067 | 0.39 | 2.25 | 0.008 | 0.004 | 0.49 | 3.2 | 0.59 | 0.004 | 0.017 | 0.016 | 0.011 | 0.008 | 0.005 | 0.002 | 0.016 | <0.001 | 0.004 | 0.002 | <0.002 | 0.0001 | 0.004 | 0.0002 | 0.0006 | 0.03 | 0.014 | Macro, cross section or surface? | 0.8750667 | 0.3121667 | 0.4950219 | 0.4559
| MMA | 3671 | Weldox 700 | OK 75.78 | 60 oV |  | 7 | 0.067 | 0.36 | 2.09 | 0.006 | 0.004 | 0.51 | 3.1 | 0.58 | 0.004 | 0.008 | 0.014 | 0.008 | 0.018 | 0.005 | 0.003 | 0.015 | <0.001 | 0.004 | 0.002 | <0.002 | 0.0002 | 0.004 | 0.0002 | 0.0005 | 0.011 | 0.005 |  | 0.844 | 0.3026333 | 0.4777224 | 0.4379
| MMA | 4790 | Weldox 700 | OK 75.78 | 60 oV |  | appr. 15 | 0.063 | 0.34 | 2.16 | 0.006 | 0.004 | 0.53 | 3.1 | 0.59 | 0.005 | 0.008 | 0.014 | 0.009 | 0.019 | 0.005 | 0.003 | 0.014 | <0,001 | 0.004 | 0.002 | <0,002 | 0.0002 | 0.003 | 0.0002 | 0.0007 | 0.025 | 0.01 |  | 0.8577333 | 0.3031833 | 0.4777331 | 0.44295
| MMA | 3672 | Weldox 1100 | OK 73.15 | 60 oV |  | 5-6 | 0.11 | 0.39 | 1.04 | 0.008 | 0.002 | 0.59 | 3 | 0.81 | 0.002 | 0.016 | 0.007 | 0.009 | 0.015 | 0.006 | 0.002 | 0.02 | <0.001 | 0.003 | 0.001 | <0.002 | 0.0002 | 0.0021 | 0.0003 | 0.0005 | 0.021 | 0.012 |  | 0.7657333 | 0.31095 | 0.5470576 | 0.40025
| MMA | 3673 | Weldox 1100 | OK 73.15 | 60 oV |  | 7 | 0.11 | 0.4 | 0.98 | 0.007 | 0.002 | 0.58 | 3 | 0.79 | 0.002 | 0.016 | 0.006 | 0.007 | 0.016 | 0.004 | 0.002 | 0.019 | <0.001 | 0.003 | 0.001 | <0.002 | 0.00012 | 0.003 | 0.0002 | 0.0005 | 0.019 | 0.005 |  | 0.7496 | 0.306 | 0.5357654 | 0.3918
| MMA | 4791 | Weldox 1100 | OK 73.15 | 60 oV |  | appr. 15 | 0.12 | 0.37 | 0.99 | 0.007 | 0.002 | 0.66 | 3 | 0.82 | 0.003 | 0.017 | 0.006 | 0.007 | 0.015 | 0.003 | 0.002 | 0.017 | <0,001 | 0.002 | 0.002 | <0,002 | 0.0001 | 0.0018 | 0.0001 | 0.0005 | 0.018 | 0.005 |  | 0.7832 | 0.32135 | 0.5925125 | 0.40975
Wire |  |  | ¾ | OK Aristorod 79 | Wire | ¾ | ¾ | 0.1 | 0.77 | 1.86 | 0.011 | 0.009 | 0.32 | 1.85 | 0.45 |  |  | 0.01 |  | 0.04 | <0,01 |  | <0,01 |  |  |  | 0.01 | [7 empty] | 0.692 | 0.2985 | 0.4885863 | 0.39525
Wire |  |  | ¾ | OK Aristorod 89 | Wire | ¾ | ¾ | 0.08 | 0.8 | 1.75 | 0.01 | 0.003 | 0.41 | 2.22 | 0.53 |  |  | 0.01 |  | 0.105 | 0.01 |  | 0.05 |  |  |  | <0,01 | [7 empty] | 0.7166667 | 0.29325 | 0.4496662 | 0.38925
Pad | MAG |  | ¾ | OK Aristorod 79 | Weld pad | ¾ | ¾ | 0.087 | 0.57 | 1.55 | 0.01 | 0.007 | 0.28 | 1.86 | 0.43 | 0.006 | 0.0051 | 0.003 | 0.004 | 0.031 | 0.003 | 0.003 | 0.002 | <0.001 | 0.002 | 0.002 | <0.002 | 0.0008 | 0.003 | 0.0002 |  | 0.024 | 0.016 | Weld pad svetsat på HV | 0.614 | 0.2630167 | 0.4021457 | 0.34705
Pad | MAG |  | ¾ | OK Aristorod 89 | Weld pad | ¾ | ¾ | 0.082 | 0.7 | 1.6 | 0.004 | 0.004 | 0.39 | 2.24 | 0.55 | 0.006 | 0.008 | 0.006 | 0.005 | 0.034 | 0.006 | 0.004 | 0.021 | <0.001 | 0.003 | 0.002 | <0.002 | 0.0007 | 0.004 | 0.0001 |  | 0.026 | 0.011 | Weld pad svetsat på HV | 0.6894667 | 0.2846333 | 0.4360154 | 0.3742
Pad | MAG |  | ¾ | Coreweld 89 | Weld pad | ¾ | ¾ | 0.09 | 0.51 | 1.33 | 0.01 | 0.012 | 0.51 | 2.71 | 0.69 | 0.004 | 0.007 | 0.002 | 0.005 | 0.023 | 0.005 | 0.002 | 0.007 | <0.001 | 0.003 | 0.002 | <0.002 | 0.0003 | 0.003 | 0.0005 |  | 0.027 | 0.004 | Weld pad svetsat på HV | 0.7342667 | 0.2930167 | 0.4725886 | 0.3864
Pad | MAG |  | ¾ | H184 | Weld pad | ¾ | ¾ | 0.1 | 0.54 | 1.26 | 0.01 | 0.008 | 0.55 | 2.62 | 0.71 | 0.005 | 0.008 | 0.003 | 0.004 | 0.028 | 0.01 | 0.003 | 0.012 | <0.001 | 0.003 | 0.002 | <0.002 | 0.0002 | 0.003 | 0.0007 |  | 0.028 | 0.005 | Weld pad svetsat på HV | 0.7391333 | 0.3022 | 0.5053001 | 0.3914
AWM | MAG |  | ¾ | Coreweld 89 | ISO EN 1.2 | ¾ |  | 0.09 | 0.57 | 1.36 | 0.009 | 0.009 | 0.5 | 2.6 | 0.66 |  |  | 0.003 | 0.007 | [8 empty] | 0.0002 |  |  |  | 0.021 | 0.004 |  | 0.7226 | 0.2906333 | 0.4683194 | 0.382
AWM | MAG |  | ¾ | H184 | ISO EN 1.2 | ¾ |  | 0.11 | 0.56 | 1.29 | 0.01 | 0.01 | 0.57 | 2.44 | 0.72 |  |  | 0.004 | 0.007 | [8 empty] | 0.0002 |  |  |  | 0.022 | 0.003 |  | 0.7464667 | 0.3117333 | 0.5447805 | 0.4005
3 | MAG | 4361 | Weldox 700 | OK Aristorod 79 | 60 oV |  | rapid | Ej provade, maskgångar och porer
4 | MAG | 4362 | Weldox 700 | OK Aristorod 79 | 60 oV |  | slow | Ej provade, maskgångar och porer
5 | MAG | 4363 | Weldox 1100 | OK Aristorod 89 | 60 oV | 3 | rapid | 0.121 | 0.58 | 1.56 | 0.004 | 0.003 | 0.33 | 1.49 | 0.57 | 0.006 | 0.01 | 0.017 | 0.009 | 0.024 | 0.024 | 0.003 | 0.028 | <0.001 | 0.002 | 0.002 | <0.002 | 0.001 | 0.004 | 0.0003 | 0.0006 | 0.027 | 0.01 | Macro, cross section | 0.6653333 | 0.3055667 | 0.532827 | 0.38895
5 | MAG | 4363 | Weldox 1100 | OK Aristorod 89 | 60 oV | 3 | rapid | 0.115 | 0.57 | 1.56 | 0.005 | 0.0043 | 0.33 | 1.47 | 0.56 | 0.005 | 0.01 | 0.017 | 0.009 | 0.024 | 0.022 | 0.003 | 0.024 | <0.001 | 0.002 | 0.002 | <0.002 | 0.0009 | 0.004 | 0.0003 | 0.0006 |  |  | Macro, top, enbart OES | 0.656 | 0.2977333 | 0.5080312 | 0.38145
6 | MAG | 4364 | Weldox 1100 | OK Aristorod 89 | 60 oV | 3 | slow | 0.11 | 0.64 | 1.55 | 0.004 | 0.003 | 0.36 | 1.78 | 0.57 | 0.006 | 0.009 | 0.013 | 0.007 | 0.027 | 0.016 | 0.003 | 0.03 | <0.001 | 0.002 | 0.002 | <0.002 | 0.0008 | 0.004 | 0.0002 | 0.0005 | 0.028 | 0.007 | Macro, cross section | 0.6774 | 0.30115 | 0.5064313 | 0.38585
6 | MAG | 4364 | Weldox 1100 | OK Aristorod 89 | 60 oV | 3 | slow | 0.108 | 0.6 | 1.57 | 0.004 | 0.0049 | 0.34 | 1.67 | 0.56 | 0.006 | 0.01 | 0.015 | 0.008 | 0.026 | 0.015 | 0.004 | 0.02 | <0.001 | 0.002 | 0.002 | <0.002 | 0.0009 | 0.004 | 0.0002 | 0.0006 |  |  | Macro, top, enbart OES | 0.6657333 | 0.2959667 | 0.4926117 | 0.38105
1 | MAG | 4706 | Weldox 700 | Coreweld 89 | 60 oV | 3 | rapid | 0.124 | 0.44 | 1.28 | 0.01 | 0.0076 | 0.44 | 1.7 | 0.49 | 0.002 | 0.01 | 0.005 | 0.002 | 0.016 | 0.018 | 0.002 | 0.008 | <0.001 | 0.0019 | 0.002 | <0.002 | 0.0007 | 0.0018 | 0.0026 | 0.002 |  | 0.0032 | Macro, analys 1, enbart OES på toppsträng | 0.6387333 | 0.2904667 | 0.5129312 | 0.3663
2 | MAG | 4707 | Weldox 700 | Coreweld 89 | 60 oV | 3 | slow | 0.13 | 0.44 | 1.2 | 0.008 | 0.0165 | 0.46 | 1.62 | 0.48 | 0.002 | 0.01 | 0.005 | 0.002 | 0.015 | 0.017 | <0.001 | 0.008 | <0.001 | 0.0014 | <0.001 | <0.002 | 0.0007 | 0.003 | 0.0624 | 0.013 |  | 0.0088 |  | 0.628 | 0.2914167 | 0.5214653 | 0.36225
3 | MAG | 4708 | Weldox 700 | OK Aristorod 79 | 60 oV | 3 | rapid | 0.101 | 0.52 | 1.53 | 0.011 | 0.0064 | 0.3 | 1.34 | 0.35 | 0.004 | 0.008 | 0.005 | 0.002 | 0.023 | 0.014 | 0.002 | 0.0034 | <0.001 | 0.0017 | 0.002 | <0.002 | 0.001 | 0.0014 | 0.0003 | 0.0004 |  | 0.0036 |  | 0.5778667 | 0.26215 | 0.4152334 | 0.33865
4 | MAG | 4709 | Weldox 700 | OK Aristorod 79 | 60 oV | 3 | slow | 0.104 | 0.49 | 1.48 | 0.01 | 0.0062 | 0.3 | 1.26 | 0.34 | 0.004 | 0.008 | 0.005 | 0.002 | 0.022 | 0.014 | 0.002 | 0.0034 | <0.001 | 0.0016 | 0.002 | <0.002 | 0.0011 | 0.0018 | 0.0005 | 0.0005 |  | 0.003 |  | 0.5651333 | 0.2601 | 0.4140457 | 0.3336
7 | MAG | 4710 | Weldox 1100 | H184 | 60 oV | 3 | rapid | 0.122 | 0.44 | 1.28 | 0.008 | 0.0057 | 0.45 | 1.79 | 0.67 | 0.003 | 0.01 | 0.014 | 0.007 | 0.02 | 0.021 | 0.002 | 0.014 | <0.001 | 0.002 | 0.002 | <0.002 | 0.0005 | 0.002 | 0.0009 | 0.0017 |  | 0.0044 |  | 0.6828 | 0.3025667 | 0.5405291 | 0.38525
8 | MAG | 4711 | Weldox 1100 | H184 | 60 oV | 3 | slow | 0.134 | 0.44 | 1.25 | 0.008 | 0.0056 | 0.38 | 1.62 | 0.66 | 0.004 | 0.011 | 0.016 | 0.008 | 0.019 | 0.027 | 0.001 | 0.013 | <0.001 | 0.0019 | 0.001 | <0.002 | 0.0006 | 0.003 | 0.0293 | 0.008 |  | 0.0039 |  | 0.6628 | 0.3067167 | 0.5608959 | 0.38545
1 | MAG | 4706 | Weldox 700 | Coreweld 89 | 60 oV | 3 | rapid | 0.12 | 0.42 | 1.23 | 0.01 | 0.007 | 0.44 | 1.66 | 0.49 | 0.002 | 0.01 | 0.005 | 0.003 | 0.016 | 0.016 | 0.002 | 0.008 | <0.001 | 0.0019 | 0.002 | <0.002 | 0.0007 | 0.003 | 0.0006 | 0.0019 | 0.026 | 0.005 | Macro, analys 2, OES på toppsträng | 0.6237333 | 0.2826333 | 0.490625 | 0.3563
2 | MAG | 4707 | Weldox 700 | Coreweld 89 | 60 oV | 3 | slow | 0.11 | 0.44 | 1.26 | 0.01 | 0.009 | 0.48 | 2.03 | 0.55 | 0.003 | 0.009 | 0.004 | 0.003 | 0.018 | 0.011 | 0.002 | 0.007 | <0.001 | 0.002 | 0.002 | <0.002 | 0.0006 | 0.003 | 0.0005 | 0.0014 | 0.022 | 0.009 |  | 0.6633333 | 0.2864667 | 0.4872566 | 0.36665
3 | MAG | 4708 | Weldox 700 | OK Aristorod 79 | 60 oV | 3 | rapid | 0.11 | 0.52 | 1.53 | 0.011 | 0.005 | 0.3 | 1.36 | 0.36 | 0.005 | 0.008 | 0.005 | 0.003 | 0.024 | 0.012 | 0.002 | 0.0033 | <0.001 | 0.0017 | 0.002 | <0.002 | 0.001 | 0.002 | 0.0003 | 0.0005 | 0.027 | 0.007 |  | 0.5902667 | 0.2722 | 0.4462215 | 0.3492
4 | MAG | 4709 | Weldox 700 | OK Aristorod 79 | 60 oV | 3 | slow | 0.1 | 0.49 | 1.48 | 0.011 | 0.006 | 0.3 | 1.32 | 0.35 | 0.004 | 0.008 | 0.005 | 0.003 | 0.024 | 0.012 | 0.002 | 0.0032 | <0.001 | 0.0016 | 0.002 | <0.002 | 0.0012 | 0.002 | 0.0002 | 0.0005 | 0.032 | 0.009 |  | 0.5672667 | 0.2583667 | 0.4054215 | 0.3322
7 | MAG | 4710 | Weldox 1100 | H184 | 60 oV | 3 | rapid | 0.13 | 0.43 | 1.26 | 0.008 | 0.005 | 0.42 | 1.82 | 0.67 | 0.004 | 0.01 | 0.014 | 0.007 | 0.02 | 0.019 | 0.002 | 0.012 | <0.001 | 0.002 | 0.002 | <0.002 | 0.0005 | 0.002 | 0.0008 | 0.0017 | 0.015 | 0.004 |  | 0.6834667 | 0.3082333 | 0.5636041 | 0.3905
8 | MAG | 4711 | Weldox 1100 | H184 | 60 oV | 3 | slow | 0.12 | 0.48 | 1.28 | 0.009 | 0.007 | 0.5 | 2.07 | 0.68 | 0.004 | 0.009 | 0.01 | 0.007 | 0.023 | 0.016 | 0.002 | 0.013 | <0.001 | 0.002 | 0.002 | <0.002 | 0.0004 | 0.003 | 0.0008 | 0.0013 | 0.035 | 0.011 |  | 0.7108667 | 0.3089833 | 0.553325 | 0.3939
1 | MAG |  | Weldox 700 | Coreweld 89 | 60 oV |  | rapid | 0.11 | 0.54 | 1.31 | 0.01 | 0.009 | 0.51 | 2.41 | 0.62 | 0.004 | 0.008 | 0.003 | 0.005 | 0.02 | 0.008 | 0.002 | 0.008 | <0,001 | 0.003 |  | <0,002 | 0.0004 | 0.004 | 0.0007 | 0.0015 | 0.02 | 0.002 |  | 0.7169333 | 0.3038 | 0.523574 | 0.38975
2 | MAG |  | Weldox 700 | Coreweld 89 | 60 oV |  | slow | 0.1 | 0.49 | 1.23 | 0.01 | 0.01 | 0.49 | 2.58 | 0.64 | 0.005 | 0.008 | 0.002 | 0.004 | 0.02 | 0.007 | 0.002 | 0.008 | <0,001 | 0.003 |  | <0,002 | 0.0004 | 0.003 | 0.0007 | 0.0016 | 0.023 | 0.002 |  | 0.7047333 | 0.2912 | 0.4818397 | 0.377
3 | MAG |  | Weldox 700 | OK Aristorod 79 | 60 oV |  | rapid | 0.1 | 0.52 | 1.45 | 0.011 | 0.007 | 0.29 | 1.46 | 0.37 | 0.006 | 0.008 | 0.004 | 0.003 | 0.02 | 0.009 | 0.002 | 0.003 | <0,001 | 0.002 |  | <0,002 | 0.0011 | 0.002 | 0.0002 | 0.0005 | 0.02 | 0.006 |  | 0.5731333 | 0.2602333 | 0.4085547 | 0.334
4 | MAG |  | Weldox 700 | OK Aristorod 79 | 60 oV |  | slow | 0.1 | 0.54 | 1.54 | 0.01 | 0.007 | 0.29 | 1.57 | 0.38 | 0.006 | 0.007 | 0.004 | 0.004 | 0.03 | 0.007 | 0.002 | 0.003 | <0,001 | 0.002 |  | <0,002 | 0.0009 | 0.003 | 0.0002 | 0.0005 | 0.028 | 0.005 |  | 0.5981333 | 0.2674 | 0.424406 | 0.34725
5 | MAG |  | Weldox 1100 | OK Aristorod 89 | 60 oV |  | rapid | 0.093 | 0.68 | 1.57 | 0.004 | 0.003 | 0.38 | 2 | 0.55 | 0.007 | 0.009 | 0.01 | 0.006 | 0.03 | 0.011 | 0.004 | 0.024 | <0,001 | 0.003 |  | <0,002 | 0.0007 | 0.004 | 0.0001 | 0.0005 | 0.023 | 0.008 |  | 0.678 | 0.2891667 | 0.4572688 | 0.3755
6 | MAG |  | Weldox 1100 | OK Aristorod 89 | 60 oV |  | slow | 0.095 | 0.67 | 1.59 | 0.004 | 0.004 | 0.38 | 1.94 | 0.56 | 0.006 | 0.009 | 0.011 | 0.006 | 0.029 | 0.012 | 0.003 | 0.023 | <0.001 | 0.002 | 0.002 | <0.002 | 0.0007 | 0.004 | 0.0001 | 0.0005 | 0.024 | 0.006 |  | 0.6814667 | 0.29155 | 0.465055 | 0.37895
7 | MAG |  | Weldox 1100 | H184 | 60 oV |  | rapid | Tvärsprickor - ska svetsas om | [26 empty] | 0.7532667 | 0.3475833 | 0.5862625 | 0.4126
8 | MAG |  | Weldox 1100 | H184 | 60 oV |  | slow | 0.113 | 0.53 | 1.28 | 0.009 | 0.007 | 0.51 | 2.29 | 0.7 | 0.004 | 0.009 | 0.008 | 0.006 | 0.025 | 0.013 | 0.003 | 0.013 | <0.001 | 0.002 | 0.002 | <0.002 | 0.0003 | 0.004 | 0.0007 | 0.001 | 0.02 | 0.004 |  | 0.7313333 | 0.3412833 | 0.5704375 | 0.4046
9 | Rapid Arc |  | Weldox 700 | Coreweld 89 | 30 oV | [29 empty] | 0 | 0 | 0 | 0
10 | Rapid Arc |  | Weldox 700 | Coreweld 89 | 30 oV | [29 empty] | 0 | 0 | 0 | 0
11 | Rapid Arc |  | Weldox 700 | OK Aristorod 79 | 30 oV | [29 empty] | 0.559 | 0.28935 | 0.452875 | 0.3398
12 | Rapid Arc |  | Weldox 700 | OK Aristorod 79 | 30 oV | [29 empty] | 0 | 0 | 0 | 0
13 | Rapid Arc |  | Weldox 1100 | H184 | 30 oV | [29 empty] | 0 | 0 | 0 | 0
14 | Rapid Arc |  | Weldox 1100 | H184 | 30 oV | [29 empty] | 0 | 0 | 0 | 0
15 | Rapid Arc |  | Weldox 1100 | OK Aristorod 89 | 30 oV | [29 empty] | 0.6611333 | 0.3312833 | 0.5573026 | 0.3929
16 | Rapid Arc |  | Weldox 1100 | OK Aristorod 89 | 30 oV | [29 empty] | 0 | 0 | 0 | 0
17-18 | Laser-Hybrid | 55/59 | Weldox 700 | OK Aristorod 79 | 7 oV | 1 |  | 0.12 | 0.37 | 1.26 | 0.01 | 0.002 | 0.3 | 0.54 | 0.24 | <0,002 | 0.013 | 0.01 | 0.002 | 0.02 | 0.031 | 0.001 | 0.007 | <0,001 | 0.001 |  | <0,002 | 0.001 | <0,002 | 0.0004 | <0,0004 | 0.012 | 0.008 | Macro, cross section, OES analyses on reduced area | 0.4773333 | 0.2423333 | 0.3931125 | 0.2995
19-20 | Laser-Hybrid | 50/54 | Weldox 1100 | OK Aristorod 89 | 7 oV | 1 |  | 0.15 | 0.37 | 1.33 | 0.006 | 0.002 | 0.26 | 0.68 | 0.61 | <0,002 | 0.013 | 0.03 | 0.011 | 0.02 | 0.036 | 0.001 | 0.014 | <0,001 | 0.001 |  | <0,002 | 0.001 | <0,002 | 0.0005 | <0,0004 | 0.011 | 0.009 | (6 mm compared to ordinary 12 mm) | 0.5983333 | 0.3028333 | 0.5520004 | 0.375
21 | Plasma |  | Weldox 700 | OK Aristorod 79 | I-fog | [29 empty] | 0 | 0 | 0 | 0
22 | Plasma |  | Weldox 700 | OK Aristorod 79 | I-fog | [29 empty] | 0 | 0 | 0 | 0
23 | Plasma |  | Weldox 1100 | OK Aristorod 89 | I-fog | [29 empty] | 0 | 0 | 0 | 0
24 | Plasma |  | Weldox 1100 | OK Aristorod 89 | I-fog | [29 empty] | 0 | 0 | 0 | 0
AWM | SAW | 4417 | ¾ | OK Flux 10.63/DA090 | ISO EN 1.3 | ¾ | 9? | 0.089 | 0.38 | 1.6 | 0.011 | 0.005 | 0.043 | 2.5 | 0.98 | 0.008 | 0.008 | 0.003 | 0.006 | 0.054 | 0.02 | 0.004 | 0.011 | <0.001 | 0.004 | 0.003 | <0.002 | 0.0002 | 0.004 | 0.0005 | 0.0019 | 0.016 | 0.003 | Tensile specimens | 0.7311333 | 0.2948167 | 0.4670446 | 0.41435
AWM | SAW | 4418 | ¾ | OK Flux 10.63/DA091 | ISO EN 1.3 | ¾ | 9? | 0.11 | 0.39 | 1.7 | 0.011 | 0.005 | 0.039 | 2.59 | 1.05 | 0.008 | 0.008 | 0.003 | 0.007 | 0.036 | 0.021 | 0.004 | 0.01 | <0.001 | 0.003 | 0.002 | <0.002 | 0.0002 | 0.005 | 0.0008 | 0.002 | 0.016 | 0.003 | Tensile specimens | 0.7868 | 0.3262167 | 0.5663257 | 0.4535
| SAW | 5209 | Weldox 700 | OK Flux 10.63/DA090 | 60 oV | 8? | 10 | 0.1 | 0.34 | 1.42 | 0.01 | 0.006 | 0.105 | 1.82 | 0.79 | 0.005 | 0.008 | 0.004 | 0.004 | 0.018 | 0.025 | 0.004 | 0.01 | <0.001 | 0.002 | 0.001 | <0.002 | 0.0004 | 0.004 | 0.0005 | 0.0013 | 0.022 | 0.003 | Macro, cross section | 0.639 | 0.2738833 | 0.4429865 | 0.37265
| SAW | 5210 | Weldox 700 | OK Flux 10.63/DA090 | 60 oV | 7? | 15 | 0.098 | 0.35 | 1.45 | 0.009 | 0.006 | 0.093 | 1.97 | 0.83 | 0.005 | 0.008 | 0.004 | 0.004 | 0.019 | 0.022 | 0.004 | 0.011 | <0.001 | 0.002 | 0.002 | <0.002 | 0.0003 | 0.004 | 0.0005 | 0.0011 | 0.016 | 0.003 | Macro, cross section | 0.6576667 | 0.2778333 | 0.4485913 | 0.38085
| SAW | 5338 | Weldox 1100 | OK Flux 10.63/DA091 | 60 oV | 8? | 10 | 0.13 | 0.33 | 1.48 | 0.009 | 0.006 | 0.079 | 1.8 | 0.89 | 0.005 | 0.008 | 0.012 | 0.008 | 0.018 | 0.027 | 0.004 | 0.007 | <0.001 | 0.002 | 0.001 | <0.002 | 0.0004 | 0.004 | 0.0005 | 0.0012 | 0.02 | 0.003 | Macro, cross section | 0.6940667 | 0.3123833 | 0.5691728 | 0.41685
| SAW | 5339 | Weldox 1100 | OK Flux 10.63/DA091 | 60 oV | 7? | 15 | 0.12 | 0.34 | 1.54 | 0.009 | 0.006 | 0.069 | 1.98 | 0.93 | 0.005 | 0.008 | 0.01 | 0.008 | 0.02 | 0.023 | 0.005 | 0.008 | <0.001 | 0.002 | 0.001 | <0.002 | 0.0003 | 0.005 | 0.0007 | 0.0015 | 0.016 | 0.003 | Macro, cross section | 0.7118 | 0.3102833 | 0.550925 | 0.42095
| SAW | 5209 | Weldox 700 | OK Flux 10.63/DA090 | 60 oV |  | 10 | 0.11 | 0.37 | 1.48 | 0.01 | 0.002 | 0.062 | 2.31 | 0.96 | 0.005 | 0.006 | 0.003 | 0.005 | 0.022 | 0.023 | 0.005 | 0.009 | <0.001 | 0.002 | 0.002 | <0.002 | 0.0002 | 0.005 | 0.0004 | 0.0014 |  | 0.003 | Macro, top surface, OES | 0.7171333 | 0.3043333 | 0.5199189 | 0.41595
| SAW | 5210 | Weldox 700 | OK Flux 10.63/DA090 | 60 oV |  | 15 | 0.14 | 0.37 | 1.48 | 0.01 | 0.001 | 0.064 | 2.26 | 0.95 | 0.005 | 0.007 | 0.003 | 0.005 | 0.021 | 0.019 | 0.005 | 0.009 | <0.001 | 0.002 | 0.002 | <0.002 | 0.0002 | 0.005 | 0.0005 | 0.0014 |  | 0.003 | Macro, top surface, OES | 0.7421333 | 0.3328833 | 0.630839 | 0.44375
| SAW | 5338 | Weldox 1100 | OK Flux 10.63/DA091 | 60 oV |  | 10 | 0.12 | 0.37 | 1.52 | 0.01 | 0.006 | 0.054 | 2.16 | 0.99 | 0.005 | 0.007 | 0.007 | 0.007 | 0.022 | 0.023 | 0.005 | 0.008 | <0.001 | 0.002 | 0.002 | <0.002 | 0.0002 | 0.005 | 0.0005 | 0.0013 |  | 0.003 | Macro, top surface, OES | 0.729 | 0.3158333 | 0.5623625 | 0.4288
| SAW | 5339 | Weldox 1100 | OK Flux 10.63/DA091 | 60 oV |  | 15 | 0.12 | 0.38 | 1.59 | 0.01 | 0.007 | 0.049 | 2.34 | 1.02 | 0.005 | 0.007 | 0.006 | 0.006 | 0.022 | 0.019 | 0.005 | 0.007 | <0.001 | 0.002 | 0.002 | <0.002 | 0.0002 | 0.005 | 0.0004 | 0.0013 |  | 0.003 | Macro, top surface, OES | 0.7574667 | 0.3243167 | 0.581625 | 0.44305

## Chem analysis, Steel & AWM, CE
|  |  | Chemical analysis (wt.%) | [11 empty] | C-equivalents
Steel/Consumable | Joint type | t8/5 (s) | C | Si | Mn | Cr | Ni | Mo | V | Nb | Cu | Al | Zr | B | CEIIW | Pcm | CEn | CET
Weldox 700 | ¾ | ¾ | 0.144 | 0.27 | 1.11 | 0.28 | 0.051 | 0.16 | 0.012 | <0,005 | 0.009 | 0.045 | <0,005 | 0.001 | 0.4234 | 0.2406667 | 0.3945419 | 0.286725
Weldox 1100 | ¾ | ¾ | 0.169 | 0.21 | 1.21 | 0.19 | 0.044 | 0.61 | 0.038 | 0.014 | 0.008 | 0.051 | <0,005 | 0.0009 | 0.5417333 | 0.2961 | 0.5288721 | 0.362
OK 75.78 | ISO EN 1.2 | 7 | 0.053 | 0.33 | 2.2 | 0.51 | 3.3 | 0.62 | 0.016 | 0.009 | 0.009 | 0.004 | <0.002 | <0.0002 | 0.8694667 | 0.2980833 | 0.4664365 | 0.44345
OK 75.78 | ISO EN 1.2 | 11 | 0.056 | 0.37 | 2.28 | 0.53 | 3.4 | 0.62 | 0.016 | 0.009 | 0.009 | 0.004 | <0.002 | <0.0002 | 0.8964667 | 0.3090833 | 0.4852478 | 0.45795
OK 73.15 | ISO EN 1.2 | 7 | 0.1 | 0.4 | 0.97 | 0.64 | 3.3 | 0.86 | 0.004 | 0.007 | 0.017 | 0.003 | <0.002 | <0.0002 | 0.7836 | 0.3076167 | 0.5235749 | 0.39835
OK 73.15 | ISO EN 1.2 | 11 | 0.11 | 0.44 | 0.98 | 0.63 | 3.3 | 0.85 | 0.003 | 0.006 | 0.017 | 0.003 | <0.002 | <0.0002 | 0.7910667 | 0.3181833 | 0.5623436 | 0.40785
OK Aristorod 79 | Wire | ¾ | 0.1 | 0.77 | 1.86 | 0.32 | 1.85 | 0.45 | 0.01 |  | 0.04 | <0,01 | 0.01 |  | 0.692 | 0.2985 | 0.4885863 | 0.39525
OK Aristorod 89 | Wire | ¾ | 0.08 | 0.8 | 1.75 | 0.41 | 2.22 | 0.53 | 0.01 |  | 0.105 | 0.01 | <0,01 |  | 0.7166667 | 0.29325 | 0.4496662 | 0.38925
OK Aristorod 79 | Weld pad | ¾ | 0.087 | 0.57 | 1.55 | 0.28 | 1.86 | 0.43 | 0.003 | 0.004 | 0.031 | 0.003 | <0.002 | 0.0008 | 0.614 | 0.2630167 | 0.4021457 | 0.34705
OK Aristorod 89 | Weld pad | ¾ | 0.082 | 0.7 | 1.6 | 0.39 | 2.24 | 0.55 | 0.006 | 0.005 | 0.034 | 0.006 | <0.002 | 0.0007 | 0.6894667 | 0.2846333 | 0.4360154 | 0.3742
Coreweld 89 | Weld pad | ¾ | 0.09 | 0.51 | 1.33 | 0.51 | 2.71 | 0.69 | 0.002 | 0.005 | 0.023 | 0.005 | <0.002 | 0.0003 | 0.7342667 | 0.2930167 | 0.4725886 | 0.3864
H184 | Weld pad | ¾ | 0.1 | 0.54 | 1.26 | 0.55 | 2.62 | 0.71 | 0.003 | 0.004 | 0.028 | 0.01 | <0.002 | 0.0002 | 0.7391333 | 0.3022 | 0.5053001 | 0.3914
Coreweld 89 | ISO EN 1.2 |  | 0.09 | 0.57 | 1.36 | 0.5 | 2.6 | 0.66 | 0.003 | 0.007 |  |  |  | 0.0002 | 0.7226 | 0.2906333 | 0.4683194 | 0.382
H184 | ISO EN 1.2 |  | 0.11 | 0.56 | 1.29 | 0.57 | 2.44 | 0.72 | 0.004 | 0.007 |  |  |  | 0.0002 | 0.7464667 | 0.3117333 | 0.5447805 | 0.4005
OK Flux 10.63/DA090 | ISO EN 1.3 | 9? | 0.089 | 0.38 | 1.6 | 0.043 | 2.5 | 0.98 | 0.003 | 0.006 | 0.054 | 0.02 | <0.002 | 0.0002 | 0.7311333 | 0.2948167 | 0.4670446 | 0.41435
OK Flux 10.63/DA091 | ISO EN 1.3 | 9? | 0.11 | 0.39 | 1.7 | 0.039 | 2.59 | 1.05 | 0.003 | 0.007 | 0.036 | 0.021 | <0.002 | 0.0002 | 0.7868 | 0.3262167 | 0.5663257 | 0.4535

## C-equivalents
CE(IIW) = C + Mn/6 + (Cu + Ni)/15 + (Cr + Mo + V)/5 [wt%]
Pcm = C + Si/30 + Mn/20 + Cu/20 + Ni/60 + Cr/20 + Mo/15 +V/10 + 5B [wt%]
CEn = C + f(C) { Si/24 + Mn/6 + Cu/15 + Ni/20 + (Cr + Mo + Nb + V)/5 } [wt%]
where, f(C) = 0.75 + 0.25 tanh { 20 (C - 0.12) } [wt%]
CET = C + (Mn+Mo)/10 + (Cr+Cu)/20 + Ni/40 [wt%]

## Dilution, examples
Welding Method | Weld | [5 empty] | Chemical analysis (wt.%) | [25 empty] | Comments | C-equivalents |  |  |  | Dilution (%)
| Test No. | Base material | Consumable | Æ (mm) | Joint type | t8/5 (s) | C-Le | Si | Mn | P | S-Le | Cr | Ni | Mo | W | Co | V | Nb | Cu | Al | Sn | Ti | Pb | As | Sb | Zr | B | Zn | Ca | Mg | O | N |  | CEIIW | Pcm | CEn | CET | C | Si | Mn | Cr | Ni | Mo
¾ | ¾ | Weldox 700 | ¾ | t=12 mm | ¾ | ¾ | 0.15 | 0.28 | 1.11 | 0.01 | 0.001 | 0.29 | 0.05 | 0.17 |  |  | 0.011 | 0.001 | 0.01 | 0.034 |  | 0.009 |  |  |  |  | 0.001 |  |  |  |  | 0.003 | SSAB | 0.4332 | 0.2481 | 0.4101795 | 0.29425 | [7 empty] | D=100*(Xw-Xf)/(Xb-Xf)(%)
¾ | ¾ | Weldox 700 | ¾ | t=12 mm | ¾ | ¾ | 0.14 | 0.29 | 1.15 | 0.01 | 0.001 | 0.31 | 0.05 | 0.16 |  |  | 0.011 | 0.001 | 0.01 | 0.034 |  | 0.009 |  |  |  |  | 0.001 |  |  |  |  | 0.003 | SSAB | 0.4318667 | 0.2407667 | 0.3962987 | 0.28825
¾ | ¾ | Weldox 700 | ¾ | t=12 mm | ¾ | ¾ | 0.144 | 0.27 | 1.11 | 0.011 | <0,0005 | 0.28 | 0.051 | 0.16 | <0,005 | 0.014 | 0.012 | <0,005 | 0.009 | 0.045 | 0.002 | 0.008 | <0,002 | <0,,005 | <0,005 | <0,005 | 0.001 | <0,005 | 0.001 |  | 0.0014 | 0.0023 | ESAB | 0.4234 | 0.2406667 | 0.3945419 | 0.286725 | [7 empty] | Xf; % of element in all-weld metal (or filler)
¾ | ¾ | Weldox 1100 | ¾ | t=12 mm | ¾ | ¾ | 0.16 | 0.23 | 1.26 | 0.008 | 0.001 | 0.2 | 0.05 | 0.605 |  |  | 0.04 | 0.15 | 0.01 | 0.054 |  | 0.003 |  |  |  |  | 0.001 |  |  |  |  | 0.003 | SSAB | 0.543 | 0.2913333 | 0.5463269 | 0.35825 | [7 empty] | Xw; % of element in weld metal
¾ | ¾ | Weldox 1100 | ¾ | t=12 mm | ¾ | ¾ | 0.16 | 0.23 | 1.26 | 0.008 | 0.001 | 0.2 | 0.05 | 0.605 |  |  | 0.04 | 0.15 | 0.01 | 0.054 |  | 0.003 |  |  |  |  | 0.001 |  |  |  |  | 0.003 | SSAB | 0.543 | 0.2913333 | 0.5463269 | 0.35825 | [7 empty] | Xb; % of element in base material
¾ | ¾ | Weldox 1100 | ¾ | t=12 mm | ¾ | ¾ | 0.169 | 0.21 | 1.21 | 0.008 | <0,0005 | 0.19 | 0.044 | 0.61 | <0,005 | 0.014 | 0.038 | 0.014 | 0.008 | 0.051 | 0.002 | 0.0031 | <0,002 | <0,,005 | <0,005 | <0,005 | 0.0009 | <0,005 | 0.0007 |  | 0.0013 | 0.0032 | ESAB | 0.5417333 | 0.2961 | 0.5288721 | 0.362
MMA | 3488 | ¾ | OK 75.78 | 3.2 | ISO EN 1.2 | 7 | 0.053 | 0.33 | 2.2 | 0.008 | 0.005 | 0.51 | 3.3 | 0.62 | 0.005 | 0.017 | 0.016 | 0.009 | 0.009 | 0.004 | 0.002 | 0.013 | <0.001 | 0.004 | 0.002 | <0.002 | <0.0002 | 0.004 | 0.0002 | 0.0009 | 0.024 | 0.01 | Macro or tensile? | 0.8694667 | 0.2980833 | 0.4664365 | 0.44345
MMA | 3489 | ¾ | OK 75.78 | 3.2 | ISO EN 1.2 | 11 | 0.056 | 0.37 | 2.28 | 0.008 | 0.005 | 0.53 | 3.4 | 0.62 | 0.005 | 0.017 | 0.016 | 0.009 | 0.009 | 0.004 | 0.002 | 0.015 | <0.001 | 0.004 | 0.002 | <0.002 | <0.0002 | 0.004 | 0.0002 | 0.0009 | 0.028 | 0.009 |  | 0.8964667 | 0.3090833 | 0.4852478 | 0.45795
MMA | 3490 | ¾ | OK 73.15 | 3.2 | ISO EN 1.2 | 7 | 0.1 | 0.4 | 0.97 | 0.008 | 0.002 | 0.64 | 3.3 | 0.86 | 0.003 | 0.016 | 0.004 | 0.007 | 0.017 | 0.003 | 0.002 | 0.018 | <0.001 | 0.003 | 0.001 | <0.002 | <0.0002 | 0.003 | 0.0002 | 0.0007 | 0.021 | 0.011 |  | 0.7836 | 0.3076167 | 0.5235749 | 0.39835
MMA | 3491 | ¾ | OK 73.15 | 3.2 | ISO EN 1.2 | 11 | 0.11 | 0.44 | 0.98 | 0.008 | 0.002 | 0.63 | 3.3 | 0.85 | 0.003 | 0.017 | 0.003 | 0.006 | 0.017 | 0.003 | 0.002 | 0.023 | <0.001 | 0.003 | 0.001 | <0.002 | <0.0002 | 0.002 | 0.0002 | 0.0007 | 0.018 | 0.007 |  | 0.7910667 | 0.3181833 | 0.5623436 | 0.40785
MMA | 3670 | Weldox 700 | OK 75.78 | 3.2 | 60 oV | 5-6 | 0.067 | 0.39 | 2.25 | 0.008 | 0.004 | 0.49 | 3.2 | 0.59 | 0.004 | 0.017 | 0.016 | 0.011 | 0.008 | 0.005 | 0.002 | 0.016 | <0.001 | 0.004 | 0.002 | <0.002 | 0.0001 | 0.004 | 0.0002 | 0.0006 | 0.03 | 0.014 | Macro, cross section or surface? | 0.8750667 | 0.3121667 | 0.4950219 | 0.4559 | 15.38462 | -100 | -4.587156 | 8.695652 | 3.07787 | 6.521739
MMA | 3671 | Weldox 700 | OK 75.78 | 3.2 | 60 oV | 7 | 0.067 | 0.36 | 2.09 | 0.006 | 0.004 | 0.51 | 3.1 | 0.58 | 0.004 | 0.008 | 0.014 | 0.008 | 0.018 | 0.005 | 0.003 | 0.015 | <0.001 | 0.004 | 0.002 | <0.002 | 0.0002 | 0.004 | 0.0002 | 0.0005 | 0.011 | 0.005 |  | 0.844 | 0.3026333 | 0.4777224 | 0.4379 | 15.38462 | -50 | 10.09174 | 0 | 6.15574 | 8.695652
MMA | 4790 | Weldox 700 | OK 75.78 | 3.2 | 60 oV | appr. 15 | 0.063 | 0.34 | 2.16 | 0.006 | 0.004 | 0.53 | 3.1 | 0.59 | 0.005 | 0.008 | 0.014 | 0.009 | 0.019 | 0.005 | 0.003 | 0.014 | <0,001 | 0.004 | 0.002 | <0,002 | 0.0002 | 0.003 | 0.0002 | 0.0007 | 0.025 | 0.01 |  | 0.8577333 | 0.3031833 | 0.4777331 | 0.44295 | 7.954545 | 30 | 10.25641 | 0 | 8.957898 | 6.521739
MMA | 3672 | Weldox 1100 | OK 73.15 | 3.2 | 60 oV | 5-6 | 0.11 | 0.39 | 1.04 | 0.008 | 0.002 | 0.59 | 3 | 0.81 | 0.002 | 0.016 | 0.007 | 0.009 | 0.015 | 0.006 | 0.002 | 0.02 | <0.001 | 0.003 | 0.001 | <0.002 | 0.0002 | 0.0021 | 0.0003 | 0.0005 | 0.021 | 0.012 |  | 0.7657333 | 0.31095 | 0.5470576 | 0.40025 | 14.49275 | 5.263158 | 29.16667 | 11.11111 | 9.213759 | 20
MMA | 3673 | Weldox 1100 | OK 73.15 | 3.2 | 60 oV | 7 | 0.11 | 0.4 | 0.98 | 0.007 | 0.002 | 0.58 | 3 | 0.79 | 0.002 | 0.016 | 0.006 | 0.007 | 0.016 | 0.004 | 0.002 | 0.019 | <0.001 | 0.003 | 0.001 | <0.002 | 0.00012 | 0.003 | 0.0002 | 0.0005 | 0.019 | 0.005 |  | 0.7496 | 0.306 | 0.5357654 | 0.3918 | 14.49275 | 0 | 4.166667 | 13.33333 | 9.213759 | 28
MMA | 4791 | Weldox 1100 | OK 73.15 | 3.2 | 60 oV | 15 | 0.12 | 0.37 | 0.99 | 0.007 | 0.002 | 0.66 | 3 | 0.82 | 0.003 | 0.017 | 0.006 | 0.007 | 0.015 | 0.003 | 0.002 | 0.017 | <0,001 | 0.002 | 0.002 | <0,002 | 0.0001 | 0.0018 | 0.0001 | 0.0005 | 0.018 | 0.005 |  | 0.7832 | 0.32135 | 0.5925125 | 0.40975 | 16.94915 | 30.43478 | 4.347826 | -6.818182 | 9.213759 | 12.5
|  | ¾ | OK Aristorod 79 | 1.2 | Wire | ¾ | 0.1 | 0.77 | 1.86 | 0.011 | 0.009 | 0.32 | 1.85 | 0.45 |  |  | 0.01 |  | 0.04 | <0,01 |  | <0,01 |  |  |  | 0.01 | [7 empty] | 0.692 | 0.2985 | 0.4885863 | 0.39525
|  | ¾ | OK Aristorod 89 | 1.2 | Wire | ¾ | 0.08 | 0.8 | 1.75 | 0.01 | 0.003 | 0.41 | 2.22 | 0.53 |  |  | 0.01 |  | 0.105 | 0.01 |  | 0.05 |  |  |  | <0,01 | [7 empty] | 0.7166667 | 0.29325 | 0.4496662 | 0.38925
MAG |  | ¾ | OK Aristorod 79 | 1.2 | Weld pad | ¾ | 0.087 | 0.57 | 1.55 | 0.01 | 0.007 | 0.28 | 1.86 | 0.43 | 0.006 | 0.0051 | 0.003 | 0.004 | 0.031 | 0.003 | 0.003 | 0.002 | <0.001 | 0.002 | 0.002 | <0.002 | 0.0008 | 0.003 | 0.0002 |  | 0.024 | 0.016 | Weld pad svetsat på HV | 0.614 | 0.2630167 | 0.4021457 | 0.34705
MAG |  | ¾ | OK Aristorod 89 | 1.2 | Weld pad | ¾ | 0.082 | 0.7 | 1.6 | 0.004 | 0.004 | 0.39 | 2.24 | 0.55 | 0.006 | 0.008 | 0.006 | 0.005 | 0.034 | 0.006 | 0.004 | 0.021 | <0.001 | 0.003 | 0.002 | <0.002 | 0.0007 | 0.004 | 0.0001 |  | 0.026 | 0.011 | Weld pad svetsat på HV | 0.6894667 | 0.2846333 | 0.4360154 | 0.3742
MAG |  | ¾ | Coreweld 89 | 1.2 | Weld pad | ¾ | 0.09 | 0.51 | 1.33 | 0.01 | 0.012 | 0.51 | 2.71 | 0.69 | 0.004 | 0.007 | 0.002 | 0.005 | 0.023 | 0.005 | 0.002 | 0.007 | <0.001 | 0.003 | 0.002 | <0.002 | 0.0003 | 0.003 | 0.0005 |  | 0.027 | 0.004 | Weld pad svetsat på HV | 0.7342667 | 0.2930167 | 0.4725886 | 0.3864
MAG |  | ¾ | H184 | 1.2 | Weld pad | ¾ | 0.1 | 0.54 | 1.26 | 0.01 | 0.008 | 0.55 | 2.62 | 0.71 | 0.005 | 0.008 | 0.003 | 0.004 | 0.028 | 0.01 | 0.003 | 0.012 | <0.001 | 0.003 | 0.002 | <0.002 | 0.0002 | 0.003 | 0.0007 |  | 0.028 | 0.005 | Weld pad svetsat på HV | 0.7391333 | 0.3022 | 0.5053001 | 0.3914
MAG |  | ¾ | Coreweld 89 | 1.2 | ISO EN 1.2 |  | 0.09 | 0.57 | 1.36 | 0.009 | 0.009 | 0.5 | 2.6 | 0.66 |  |  | 0.003 | 0.007 | [8 empty] | 0.0002 |  |  |  | 0.021 | 0.004 |  | 0.7226 | 0.2906333 | 0.4683194 | 0.382
MAG |  | ¾ | H184 | 1.2 | ISO EN 1.2 |  | 0.11 | 0.56 | 1.29 | 0.01 | 0.01 | 0.57 | 2.44 | 0.72 |  |  | 0.004 | 0.007 | [8 empty] | 0.0002 |  |  |  | 0.022 | 0.003 |  | 0.7464667 | 0.3117333 | 0.5447805 | 0.4005
MAG | 4361 | Weldox 700 | OK Aristorod 79 | 1.2 | 60 oV | rapid | Ej provade, maskgångar och porer
MAG | 4362 | Weldox 700 | OK Aristorod 79 | 1.2 | 60 oV | slow | Ej provade, maskgångar och porer
MAG | 4363 | Weldox 1100 | OK Aristorod 89 | 1.2 | 60 oV | rapid | 0.121 | 0.58 | 1.56 | 0.004 | 0.003 | 0.33 | 1.49 | 0.57 | 0.006 | 0.01 | 0.017 | 0.009 | 0.024 | 0.024 | 0.003 | 0.028 | <0.001 | 0.002 | 0.002 | <0.002 | 0.001 | 0.004 | 0.0003 | 0.0006 | 0.027 | 0.01 | Macro, cross section | 0.6653333 | 0.3055667 | 0.532827 | 0.38895 | 44.82759 | 24.4898 | 10.25641 | 30 | 34.15301 | 33.33333 | Macro, cross section
MAG | 4363 | Weldox 1100 | OK Aristorod 89 | 1.2 | 60 oV | rapid | 0.115 | 0.57 | 1.56 | 0.005 | 0.0043 | 0.33 | 1.47 | 0.56 | 0.005 | 0.01 | 0.017 | 0.009 | 0.024 | 0.022 | 0.003 | 0.024 | <0.001 | 0.002 | 0.002 | <0.002 | 0.0009 | 0.004 | 0.0003 | 0.0006 |  |  | Macro, top, enbart OES | 0.656 | 0.2977333 | 0.5080312 | 0.38145 | 37.93103 | 26.53061 | 10.25641 | 30 | 35.06375 | 16.66667 | Macro, top, enbart OES
MAG | 4364 | Weldox 1100 | OK Aristorod 89 | 1.2 | 60 oV | slow | 0.11 | 0.64 | 1.55 | 0.004 | 0.003 | 0.36 | 1.78 | 0.57 | 0.006 | 0.009 | 0.013 | 0.007 | 0.027 | 0.016 | 0.003 | 0.03 | <0.001 | 0.002 | 0.002 | <0.002 | 0.0008 | 0.004 | 0.0002 | 0.0005 | 0.028 | 0.007 | Macro, cross section | 0.6774 | 0.30115 | 0.5064313 | 0.38585 | 32.18391 | 12.2449 | 12.82051 | 15 | 20.94718 | 33.33333 | Macro, cross section
MAG | 4364 | Weldox 1100 | OK Aristorod 89 | 1.2 | 60 oV | slow | 0.108 | 0.6 | 1.57 | 0.004 | 0.0049 | 0.34 | 1.67 | 0.56 | 0.006 | 0.01 | 0.015 | 0.008 | 0.026 | 0.015 | 0.004 | 0.02 | <0.001 | 0.002 | 0.002 | <0.002 | 0.0009 | 0.004 | 0.0002 | 0.0006 |  |  | Macro, top, enbart OES | 0.6657333 | 0.2959667 | 0.4926117 | 0.38105 | 29.88506 | 20.40816 | 7.692308 | 25 | 25.95628 | 16.66667 | Macro, top, enbart OES
MAG | 4706 | Weldox 700 | Coreweld 89 | 1.2 | 60 oV | rapid | 0.124 | 0.44 | 1.28 | 0.01 | 0.0076 | 0.44 | 1.7 | 0.49 | 0.002 | 0.01 | 0.005 | 0.002 | 0.016 | 0.018 | 0.002 | 0.008 | <0.001 | 0.0019 | 0.002 | <0.002 | 0.0007 | 0.0018 | 0.0026 | 0.002 |  | 0.0032 | Macro, analys 1, enbart OES | 0.6387333 | 0.2904667 | 0.5129312 | 0.3663 | 62.96296 | 29.16667 | 22.72727 | 30.43478 | 37.9842 | 37.73585
MAG | 4707 | Weldox 700 | Coreweld 89 | 1.2 | 60 oV | slow | 0.13 | 0.44 | 1.2 | 0.008 | 0.0165 | 0.46 | 1.62 | 0.48 | 0.002 | 0.01 | 0.005 | 0.002 | 0.015 | 0.017 | <0.001 | 0.008 | <0.001 | 0.0014 | <0.001 | <0.002 | 0.0007 | 0.003 | 0.0624 | 0.013 |  | 0.0088 | Macro, analys 1 | 0.628 | 0.2914167 | 0.5214653 | 0.36225 | 74.07407 | 29.16667 | 59.09091 | 21.73913 | 40.99285 | 39.62264
MAG | 4708 | Weldox 700 | OK Aristorod 79 | 1.2 | 60 oV | rapid | 0.101 | 0.52 | 1.53 | 0.011 | 0.0064 | 0.3 | 1.34 | 0.35 | 0.004 | 0.008 | 0.005 | 0.002 | 0.023 | 0.014 | 0.002 | 0.0034 | <0.001 | 0.0017 | 0.002 | <0.002 | 0.001 | 0.0014 | 0.0003 | 0.0004 |  | 0.0036 | Macro, analys 1 | 0.5778667 | 0.26215 | 0.4152334 | 0.33865 | 24.5614 | 16.66667 | 4.545455 | #DIV/0! | 28.74516 | 29.62963
MAG | 4709 | Weldox 700 | OK Aristorod 79 | 1.2 | 60 oV | slow | 0.104 | 0.49 | 1.48 | 0.01 | 0.0062 | 0.3 | 1.26 | 0.34 | 0.004 | 0.008 | 0.005 | 0.002 | 0.022 | 0.014 | 0.002 | 0.0034 | <0.001 | 0.0016 | 0.002 | <0.002 | 0.0011 | 0.0018 | 0.0005 | 0.0005 |  | 0.003 | Macro, analys 1 | 0.5651333 | 0.2601 | 0.4140457 | 0.3336 | 29.82456 | 26.66667 | 15.90909 | #DIV/0! | 33.1675 | 33.33333
MAG | 4710 | Weldox 1100 | H184 | 1.2 | 60 oV | rapid | 0.122 | 0.44 | 1.28 | 0.008 | 0.0057 | 0.45 | 1.79 | 0.67 | 0.003 | 0.01 | 0.014 | 0.007 | 0.02 | 0.021 | 0.002 | 0.014 | <0.001 | 0.002 | 0.002 | <0.002 | 0.0005 | 0.002 | 0.0009 | 0.0017 |  | 0.0044 | Macro, analys 1 | 0.6828 | 0.3025667 | 0.5405291 | 0.38525 | 31.88406 | 30.30303 | -40 | 27.77778 | 32.2205 | 40
MAG | 4711 | Weldox 1100 | H184 | 1.2 | 60 oV | slow | 0.134 | 0.44 | 1.25 | 0.008 | 0.0056 | 0.38 | 1.62 | 0.66 | 0.004 | 0.011 | 0.016 | 0.008 | 0.019 | 0.027 | 0.001 | 0.013 | <0.001 | 0.0019 | 0.001 | <0.002 | 0.0006 | 0.003 | 0.0293 | 0.008 |  | 0.0039 | Macro, analys 1 | 0.6628 | 0.3067167 | 0.5608959 | 0.38545 | 49.27536 | 30.30303 | 20 | 47.22222 | 38.81988 | 50
MAG | 4706 | Weldox 700 | Coreweld 89 | 1.2 | 60 oV | rapid | 0.12 | 0.42 | 1.23 | 0.01 | 0.007 | 0.44 | 1.66 | 0.49 | 0.002 | 0.01 | 0.005 | 0.003 | 0.016 | 0.016 | 0.002 | 0.008 | <0.001 | 0.0019 | 0.002 | <0.002 | 0.0007 | 0.003 | 0.0006 | 0.0019 | 0.026 | 0.005 | Macro, analys 2 | 0.6237333 | 0.2826333 | 0.490625 | 0.3563 | 55.55556 | 37.5 | 45.45455 | 30.43478 | 39.48853 | 37.73585
MAG | 4707 | Weldox 700 | Coreweld 89 | 1.2 | 60 oV | slow | 0.11 | 0.44 | 1.26 | 0.01 | 0.009 | 0.48 | 2.03 | 0.55 | 0.003 | 0.009 | 0.004 | 0.003 | 0.018 | 0.011 | 0.002 | 0.007 | <0.001 | 0.002 | 0.002 | <0.002 | 0.0006 | 0.003 | 0.0005 | 0.0014 | 0.022 | 0.009 | Macro, analys 2 | 0.6633333 | 0.2864667 | 0.4872566 | 0.36665 | 37.03704 | 29.16667 | 31.81818 | 13.04348 | 25.57352 | 26.41509
MAG | 4708 | Weldox 700 | OK Aristorod 79 | 1.2 | 60 oV | rapid | 0.11 | 0.52 | 1.53 | 0.011 | 0.005 | 0.3 | 1.36 | 0.36 | 0.005 | 0.008 | 0.005 | 0.003 | 0.024 | 0.012 | 0.002 | 0.0033 | <0.001 | 0.0017 | 0.002 | <0.002 | 0.001 | 0.002 | 0.0003 | 0.0005 | 0.027 | 0.007 | Macro, analys 2 | 0.5902667 | 0.2722 | 0.4462215 | 0.3492 | 40.35088 | 16.66667 | 4.545455 | #DIV/0! | 27.63958 | 25.92593
MAG | 4709 | Weldox 700 | OK Aristorod 79 | 1.2 | 60 oV | slow | 0.1 | 0.49 | 1.48 | 0.011 | 0.006 | 0.3 | 1.32 | 0.35 | 0.004 | 0.008 | 0.005 | 0.003 | 0.024 | 0.012 | 0.002 | 0.0032 | <0.001 | 0.0016 | 0.002 | <0.002 | 0.0012 | 0.002 | 0.0002 | 0.0005 | 0.032 | 0.009 | Macro, analys 2 | 0.5672667 | 0.2583667 | 0.4054215 | 0.3322 | 22.80702 | 26.66667 | 15.90909 | #DIV/0! | 29.85075 | 29.62963
MAG | 4710 | Weldox 1100 | H184 | 1.2 | 60 oV | rapid | 0.13 | 0.43 | 1.26 | 0.008 | 0.005 | 0.42 | 1.82 | 0.67 | 0.004 | 0.01 | 0.014 | 0.007 | 0.02 | 0.019 | 0.002 | 0.012 | <0.001 | 0.002 | 0.002 | <0.002 | 0.0005 | 0.002 | 0.0008 | 0.0017 | 0.015 | 0.004 | Macro, analys 2 | 0.6834667 | 0.3082333 | 0.5636041 | 0.3905 | 43.47826 | 33.33333 | 0 | 36.11111 | 31.0559 | 40
MAG | 4711 | Weldox 1100 | H184 | 1.2 | 60 oV | 13 | 0.12 | 0.48 | 1.28 | 0.009 | 0.007 | 0.5 | 2.07 | 0.68 | 0.004 | 0.009 | 0.01 | 0.007 | 0.023 | 0.016 | 0.002 | 0.013 | <0.001 | 0.002 | 0.002 | <0.002 | 0.0004 | 0.003 | 0.0008 | 0.0013 | 0.035 | 0.011 | Macro, analys 2 | 0.7108667 | 0.3089833 | 0.553325 | 0.3939 | 28.98551 | 18.18182 | -40 | 13.88889 | 21.35093 | 30
MAG |  | Weldox 700 | Coreweld 89 | 1.2 | 60 oV | 8 | 0.11 | 0.54 | 1.31 | 0.01 | 0.009 | 0.51 | 2.41 | 0.62 | 0.004 | 0.008 | 0.003 | 0.005 | 0.02 | 0.008 | 0.002 | 0.008 | <0,001 | 0.003 |  | <0,002 | 0.0004 | 0.004 | 0.0007 | 0.0015 | 0.02 | 0.002 |  | 0.7169333 | 0.3038 | 0.523574 | 0.38975 | 37.03704 | -12.5 | 9.090909 | 0 | 11.28244 | 13.20755
MAG |  | Weldox 700 | Coreweld 89 | 1.2 | 60 oV | slow | 0.1 | 0.49 | 1.23 | 0.01 | 0.01 | 0.49 | 2.58 | 0.64 | 0.005 | 0.008 | 0.002 | 0.004 | 0.02 | 0.007 | 0.002 | 0.008 | <0,001 | 0.003 |  | <0,002 | 0.0004 | 0.003 | 0.0007 | 0.0016 | 0.023 | 0.002 |  | 0.7047333 | 0.2912 | 0.4818397 | 0.377 | 18.51852 | 8.333333 | 45.45455 | 8.695652 | 4.889056 | 9.433962
MAG |  | Weldox 700 | OK Aristorod 79 | 1.2 | 60 oV | rapid | 0.1 | 0.52 | 1.45 | 0.011 | 0.007 | 0.29 | 1.46 | 0.37 | 0.006 | 0.008 | 0.004 | 0.003 | 0.02 | 0.009 | 0.002 | 0.003 | <0,001 | 0.002 |  | <0,002 | 0.0011 | 0.002 | 0.0002 | 0.0005 | 0.02 | 0.006 |  | 0.5731333 | 0.2602333 | 0.4085547 | 0.334 | 22.80702 | 16.66667 | 22.72727 | #DIV/0! | 22.11166 | 22.22222
MAG |  | Weldox 700 | OK Aristorod 79 | 1.2 | 60 oV | 12 | 0.1 | 0.54 | 1.54 | 0.01 | 0.007 | 0.29 | 1.57 | 0.38 | 0.006 | 0.007 | 0.004 | 0.004 | 0.03 | 0.007 | 0.002 | 0.003 | <0,001 | 0.002 |  | <0,002 | 0.0009 | 0.003 | 0.0002 | 0.0005 | 0.028 | 0.005 |  | 0.5981333 | 0.2674 | 0.424406 | 0.34725 | 0 | 46 | 42.66667 | #DIV/0! | 16.03096 | 18.51852
MAG |  | Weldox 1100 | OK Aristorod 89 | 1.2 | 60 oV | 7 | 0.093 | 0.68 | 1.57 | 0.004 | 0.003 | 0.38 | 2 | 0.55 | 0.007 | 0.009 | 0.01 | 0.006 | 0.03 | 0.011 | 0.004 | 0.024 | <0,001 | 0.003 |  | <0,002 | 0.0007 | 0.004 | 0.0001 | 0.0005 | 0.023 | 0.008 |  | 0.678 | 0.2891667 | 0.4572688 | 0.3755 | 12.64368 | 4.081633 | 7.692308 | 5 | 10.92896 | 0
MAG |  | Weldox 1100 | OK Aristorod 89 | 1.2 | 60 oV | slow | Väntar på kemanalys
MAG |  | Weldox 1100 | H184 | 1.2 | 60 oV | rapid | Tvärsprickor - ska svetsas om
MAG |  | Weldox 1100 | H184 | 1.2 | 60 oV | slow | Väntar på kemanalys
Rapid Arc |  | Weldox 700 | Coreweld 89 | 1.2 | [29 empty] | 0 | 0 | 0 | 0
Rapid Arc |  | Weldox 700 | Coreweld 89 | 1.2 | [29 empty] | 0 | 0 | 0 | 0
Rapid Arc |  | Weldox 700 | OK Aristorod 79 | 1.2 | [29 empty] | 0 | 0 | 0 | 0
Rapid Arc |  | Weldox 700 | OK Aristorod 79 | 1.2 | [29 empty] | 0 | 0 | 0 | 0
Rapid Arc |  | Weldox 1100 | H184 | 1.2 | [29 empty] | 0 | 0 | 0 | 0
Rapid Arc |  | Weldox 1100 | H184 | 1.2 | [29 empty] | 0 | 0 | 0 | 0
Rapid Arc |  | Weldox 1100 | OK Aristorod 89 | 1.2 | [29 empty] | 0 | 0 | 0 | 0
Rapid Arc |  | Weldox 1100 | OK Aristorod 89 | 1.2 | [29 empty] | 0 | 0 | 0 | 0
Laser-Hybrid | 55/59 | Weldox 700 | OK Aristorod 79 | 1.2 |  |  | 0.12 | 0.37 | 1.26 | 0.01 | 0.002 | 0.3 | 0.54 | 0.24 | <0,002 | 0.013 | 0.01 | 0.002 | 0.02 | 0.031 | 0.001 | 0.007 | <0,001 | 0.001 |  | <0,002 | 0.001 | <0,002 | 0.0004 | <0,0004 | 0.012 | 0.008 | Macro, cross section, OES analyses on reduced area | 0.4773333 | 0.2423333 | 0.3931125 | 0.2995 | 57.89474 | 66.66667 | 65.90909 | #DIV/0! | 72.96849 | 70.37037
Laser-Hybrid | 50/54 | Weldox 1100 | OK Aristorod 89 | 1.2 |  | 5 | 0.15 | 0.37 | 1.33 | 0.006 | 0.002 | 0.26 | 0.68 | 0.61 | <0,002 | 0.013 | 0.03 | 0.011 | 0.02 | 0.036 | 0.001 | 0.014 | <0,001 | 0.001 |  | <0,002 | 0.001 | <0,002 | 0.0005 | <0,0004 | 0.011 | 0.009 | (6 mm compared to ordinary 12 mm) | 0.5983333 | 0.3028333 | 0.5520004 | 0.375 | 78.16092 | 67.34694 | 69.23077 | 65 | 71.03825 | 100
Plasma |  | Weldox 700 | OK Aristorod 79 | 1.2 | [29 empty] | 0 | 0 | 0 | 0
Plasma |  | Weldox 700 | OK Aristorod 79 | 1.2 | [29 empty] | 0 | 0 | 0 | 0
Plasma |  | Weldox 1100 | OK Aristorod 89 | 1.2 | [29 empty] | 0 | 0 | 0 | 0
Plasma |  | Weldox 1100 | OK Aristorod 89 | 1.2 | [29 empty] | 0 | 0 | 0 | 0
SAW | 4417 | ¾ | OK Flux 10.63/DA090 | 2.4 | ISO EN 1.3 | 9? | 0.089 | 0.38 | 1.6 | 0.011 | 0.005 | 0.043 | 2.5 | 0.98 | 0.008 | 0.008 | 0.003 | 0.006 | 0.054 | 0.02 | 0.004 | 0.011 | <0.001 | 0.004 | 0.003 | <0.002 | 0.0002 | 0.004 | 0.0005 | 0.0019 | 0.016 | 0.003 | Tensile specimens | 0.7311333 | 0.2948167 | 0.4670446 | 0.41435
SAW | 4418 | ¾ | OK Flux 10.63/DA091 | 2.4 | ISO EN 1.3 | 9? | 0.11 | 0.39 | 1.7 | 0.011 | 0.005 | 0.039 | 2.59 | 1.05 | 0.008 | 0.008 | 0.003 | 0.007 | 0.036 | 0.021 | 0.004 | 0.01 | <0.001 | 0.003 | 0.002 | <0.002 | 0.0002 | 0.005 | 0.0008 | 0.002 | 0.016 | 0.003 | Tensile specimens | 0.7868 | 0.3262167 | 0.5663257 | 0.4535
SAW | 5209 | Weldox 700 | OK Flux 10.63/DA090 | 2.4 | 60 oV | 10 | 0.1 | 0.34 | 1.42 | 0.01 | 0.006 | 0.105 | 1.82 | 0.79 | 0.005 | 0.008 | 0.004 | 0.004 | 0.018 | 0.025 | 0.004 | 0.01 | <0.001 | 0.002 | 0.001 | <0.002 | 0.0004 | 0.004 | 0.0005 | 0.0013 | 0.022 | 0.003 | Macro, cross section | 0.639 | 0.2738833 | 0.4429865 | 0.37265 | 20 | 36.36364 | 36.73469 | 26.16034 | 27.76644 | 23.17073 | Macro, cross section
SAW | 5210 | Weldox 700 | OK Flux 10.63/DA090 | 2.4 | 60 oV | 15 | 0.098 | 0.35 | 1.45 | 0.009 | 0.006 | 0.093 | 1.97 | 0.83 | 0.005 | 0.008 | 0.004 | 0.004 | 0.019 | 0.022 | 0.004 | 0.011 | <0.001 | 0.002 | 0.002 | <0.002 | 0.0003 | 0.004 | 0.0005 | 0.0011 | 0.016 | 0.003 | Macro, cross section | 0.6576667 | 0.2778333 | 0.4485913 | 0.38085 | 26.47059 | 25 | 25.42373 | 20.74689 | 20.87436 | 16.85393 | Macro, cross section
SAW | 5338 | Weldox 1100 | OK Flux 10.63/DA091 | 2.4 | 60 oV | 10 | 0.13 | 0.33 | 1.48 | 0.009 | 0.006 | 0.079 | 1.8 | 0.89 | 0.005 | 0.008 | 0.012 | 0.008 | 0.018 | 0.027 | 0.004 | 0.007 | <0.001 | 0.002 | 0.001 | <0.002 | 0.0004 | 0.004 | 0.0005 | 0.0012 | 0.02 | 0.003 | Macro, cross section | 0.6940667 | 0.3123833 | 0.5691728 | 0.41685 | 33.89831 | 33.33333 | 44.89796 | 26.49007 | 31.02907 | 36.36364 | Macro, cross section
SAW | 5339 | Weldox 1100 | OK Flux 10.63/DA091 | 2.4 | 60 oV | 15 | 0.12 | 0.34 | 1.54 | 0.009 | 0.006 | 0.069 | 1.98 | 0.93 | 0.005 | 0.008 | 0.01 | 0.008 | 0.02 | 0.023 | 0.005 | 0.008 | <0.001 | 0.002 | 0.001 | <0.002 | 0.0003 | 0.005 | 0.0007 | 0.0015 | 0.016 | 0.003 | Macro, cross section | 0.7118 | 0.3102833 | 0.550925 | 0.42095 | 16.94915 | 27.77778 | 32.65306 | 19.86755 | 23.95915 | 27.27273 | Macro, cross section
SAW | 5209 | Weldox 700 | OK Flux 10.63/DA090 | 2.4 | 60 oV | 10 | 0.11 | 0.37 | 1.48 | 0.01 | 0.002 | 0.062 | 2.31 | 0.96 | 0.005 | 0.006 | 0.003 | 0.005 | 0.022 | 0.023 | 0.005 | 0.009 | <0.001 | 0.002 | 0.002 | <0.002 | 0.0002 | 0.005 | 0.0004 | 0.0014 |  | 0.003 | Macro, top surface, OES | 0.7171333 | 0.3043333 | 0.5199189 | 0.41595 | 38.18182 | 9.090909 | 24.4898 | 8.016878 | 7.758269 | 2.439024 | Macro, top surface, OES
SAW | 5210 | Weldox 700 | OK Flux 10.63/DA090 | 2.4 | 60 oV | 15 | 0.14 | 0.37 | 1.48 | 0.01 | 0.001 | 0.064 | 2.26 | 0.95 | 0.005 | 0.007 | 0.003 | 0.005 | 0.021 | 0.019 | 0.005 | 0.009 | <0.001 | 0.002 | 0.002 | <0.002 | 0.0002 | 0.005 | 0.0005 | 0.0014 |  | 0.003 | Macro, top surface, OES | 0.7421333 | 0.3328833 | 0.630839 | 0.44375 | 92.72727 | 9.090909 | 24.4898 | 8.860759 | 9.799918 | 3.658537 | Macro, top surface, OES
SAW | 5338 | Weldox 1100 | OK Flux 10.63/DA091 | 2.4 | 60 oV | 10 | 0.12 | 0.37 | 1.52 | 0.01 | 0.006 | 0.054 | 2.16 | 0.99 | 0.005 | 0.007 | 0.007 | 0.007 | 0.022 | 0.023 | 0.005 | 0.008 | <0.001 | 0.002 | 0.002 | <0.002 | 0.0002 | 0.005 | 0.0005 | 0.0013 |  | 0.003 | Macro, top surface, OES | 0.729 | 0.3158333 | 0.5623625 | 0.4288 | 16.94915 | 11.11111 | 36.73469 | 9.933775 | 16.88924 | 13.63636 | Macro, top surface, OES
SAW | 5339 | Weldox 1100 | OK Flux 10.63/DA091 | 2.4 | 60 oV | 15 | 0.12 | 0.38 | 1.59 | 0.01 | 0.007 | 0.049 | 2.34 | 1.02 | 0.005 | 0.007 | 0.006 | 0.006 | 0.022 | 0.019 | 0.005 | 0.007 | <0.001 | 0.002 | 0.002 | <0.002 | 0.0002 | 0.005 | 0.0004 | 0.0013 |  | 0.003 | Macro, top surface, OES | 0.7574667 | 0.3243167 | 0.581625 | 0.44305 | 16.94915 | 5.555556 | 22.44898 | 6.622517 | 9.819324 | 6.818182 | Macro, top surface, OES
D=100*(Xw-Xf)/(Xb-Xf)(%)
Xf; % of element in all-weld metal (or filler)
Xw; % of element in weld metal
Xb; % of element in base material

## Dilution, summary
Welding method | Weldox 700 |  |  |  | Weldox 1100
MMA | OK 75.78: AWM |  | OK 75.78: joint |  | OK 73.15: AWM |  | OK 73.15: joint
| 7s | 11s | 5s, 7s | 15s | 7s | 11s | 5s, 7s | 15s
|  |  | 3, 6 | 9 |  |  | 9 | 9
MAG | Aristorod 79: AWM |  | Coreweld 89: AWM |  | Aristorod 89: AWM |  | H184: AWM
| Cooling rate? |  | Cooling rate? |  | Cooling rate? |  | Cooling rate?
| X |  | X |  | X |  | X
MAG | Aristorod 79 |  | Coreweld 89 |  | Aristorod 89 |  | H184
| 10s,6s | 14s, 12s | 10s, 8s | 14s, 13s | 10s, 7s | 14s, 11s | 10s, 8s | 14s, 13s
| 29, 28 | 33, 30 | 38, 39 | 41, 26 | 34 | 21 | 32, 31 | 39, 21
| 22 | 16 | 11 | 5 | 11 | 14 | 13 | 19
Rapid Arc | Aristorod 79 |  | Coreweld 89 |  | Aristorod 89 |  | H184
| Rapid | 12s | Rapid | Slow | Rapid | 12s | Rapid | Slow
|  | 46 |  |  |  | 43
Plasma | Aristorod 79 |  | Coreweld 89 |  | Aristorod 89 |  | H184
| Rapid | Slow | Rapid | Slow | Rapid | Slow | Rapid | Slow
Laser-Hybrid | Aristorod 79 |  | Coreweld 89 |  | Aristorod 89 |  | H184
| 5s |  | Rapid | Slow | 5s |  | Rapid | Slow
| 73 |  |  |  | 71
SAW | OK Flux 10.63/ DA090: AWM |  | OK Flux 10.63/ DA090: joint |  | OOK Flux 10.63/ DA091: AWM |  | OK Flux 10.63/ DA091: joint
| 9s | Slow | 10s | 15s | 9s | Slow | 10s | 15s
|  |  | 28 | 21 |  |  | 31 | 24
D=100*(Xw-Xf)/(Xb-Xf)(%)
Xf; % of element in all-weld metal (or filler)
Xw; % of element in weld metal
Xb; % of element in base material

## Mecanical properties
HV No. | Welding Method | Weld | [6 empty] | Chemical analysis (wt.%) | [25 empty] | Comments | C-equivalents |  |  |  | Weld metal longitudinal tensile strength |  |  | Weld metal Charpy-V impact toughness | [5 empty] | Transverse tensile test | Side bend test | Comments | Weld metal Charpy-V impact toughness
|  | Test No. | Base material | Consumable | Æ (mm) | Joint type | No. of beads | t8/5 (s) | C-Le | Si | Mn | P | S-Le | Cr | Ni | Mo | W | Co | V | Nb | Cu | Al | Sn | Ti | Pb | As | Sb | Zr | B | Zn | Ca | Mg | O | N |  | CEIIW | Pcm | CEn | CET | Rp0,2 (MPa) | Rm (MPa) | A5 (%) | Cv at -80oC (J) | Cv at -60oC (J) | Cv at -40oC (J) | Cv at -20oC (J) | Cv at 0oC (J) | Cv at +20ºC (J) | TT (MPa) |  |  | Cv at -80ºC (J) | [5 empty] | Cv at -60ºC (J) | [5 empty] | Cv at -40ºC (J) | [5 empty] | Cv at -20ºC (J) | [5 empty] | Cv at 0ºC (J) | [5 empty] | Cv at +20ºC (J)
Steel | ¾ | ¾ | Weldox 700 | ¾ | t=12 mm | ¾ | ¾ | ¾ | 0.15 | 0.28 | 1.11 | 0.01 | 0.001 | 0.29 | 0.05 | 0.17 |  |  | 0.011 | 0.001 | 0.01 | 0.034 |  | 0.009 |  |  |  |  | 0.001 |  |  |  |  | 0.003 | SSAB | 0.4332 | 0.2481 | 0.4101795 | 0.29425 | 777 | 833 | 17 |  |  | 184 | [17 empty] | 215 | 155 | 191 | 178 | 195 | 166 | 183.3333
Steel | ¾ | ¾ | Weldox 700 | ¾ | t=12 mm | ¾ | ¾ | ¾ | 0.14 | 0.29 | 1.15 | 0.01 | 0.001 | 0.31 | 0.05 | 0.16 |  |  | 0.011 | 0.001 | 0.01 | 0.034 |  | 0.009 |  |  |  |  | 0.001 |  |  |  |  | 0.003 | SSAB | 0.4318667 | 0.2407667 | 0.3962987 | 0.28825 | 765 | 813 | 18 |  |  | 229 | [17 empty] | 263 | 238 | 242 | 190 | 201 | 235 | 228.1667
Steel | ¾ | ¾ | Weldox 700 | ¾ | t=12 mm | ¾ | ¾ | ¾ | 0.144 | 0.27 | 1.11 | 0.011 | <0,0005 | 0.28 | 0.051 | 0.16 | <0,005 | 0.014 | 0.012 | <0,005 | 0.009 | 0.045 | 0.002 | 0.008 | <0,002 | <0,,005 | <0,005 | <0,005 | 0.001 | <0,005 | 0.001 |  | 0.0014 | 0.0023 | ESAB | 0.4234 | 0.2406667 | 0.3945419 | 0.286725 | [29 empty] | 0
Steel | ¾ | ¾ | Weldox 1100 | ¾ | t=12 mm | ¾ | ¾ | ¾ | 0.16 | 0.23 | 1.26 | 0.008 | 0.001 | 0.2 | 0.05 | 0.605 |  |  | 0.04 | 0.15 | 0.01 | 0.054 |  | 0.003 |  |  |  |  | 0.001 |  |  |  |  | 0.003 | SSAB | 0.543 | 0.2913333 | 0.5463269 | 0.35825 | 1155 | 1393 | 11 |  |  | 46 | [19 empty] | 47 | 46 | 45 |  | 46
Steel | ¾ | ¾ | Weldox 1100 | ¾ | t=12 mm | ¾ | ¾ | ¾ | 0.16 | 0.23 | 1.26 | 0.008 | 0.001 | 0.2 | 0.05 | 0.605 |  |  | 0.04 | 0.15 | 0.01 | 0.054 |  | 0.003 |  |  |  |  | 0.001 |  |  |  |  | 0.003 | SSAB | 0.543 | 0.2913333 | 0.5463269 | 0.35825 | 1193 | 1389 | 11 |  |  | 49 | [19 empty] | 50 | 47 | 50 |  | 49
Steel | ¾ | ¾ | Weldox 1100 | ¾ | t=12 mm | ¾ | ¾ | ¾ | 0.169 | 0.21 | 1.21 | 0.008 | <0,0005 | 0.19 | 0.044 | 0.61 | <0,005 | 0.014 | 0.038 | 0.014 | 0.008 | 0.051 | 0.002 | 0.0031 | <0,002 | <0,,005 | <0,005 | <0,005 | 0.0009 | <0,005 | 0.0007 |  | 0.0013 | 0.0032 | ESAB | 0.5417333 | 0.2961 | 0.5288721 | 0.362 | [29 empty] | 0
AWM | MMA | 3488 | ¾ | OK 75.78 | 3.2 | ISO EN 1.2 | 13 | 7 | 0.053 | 0.33 | 2.2 | 0.008 | 0.005 | 0.51 | 3.3 | 0.62 | 0.005 | 0.017 | 0.016 | 0.009 | 0.009 | 0.004 | 0.002 | 0.013 | <0.001 | 0.004 | 0.002 | <0.002 | <0.0002 | 0.004 | 0.0002 | 0.0009 | 0.024 | 0.01 | Macro or tensile? | 0.8694667 | 0.2980833 | 0.4664365 | 0.44345 | 956 | 1058 | 14.9 | 38 | 45 | 55 | 70 |  | 79 | ¾ | ¾ |  | 40 | 42 | 50 | 17 | 43 | 38 | 37 | 45 | 46 | 46 | 51 | 45 | 62 | 56 | 58 | 62 | 36 | 55 | 78 | 67 | 68 | 71 | 68 | 70 | [6 empty] | 75 | 79 | 67 | 82 | 91 | 79
AWM | MMA | 3489 | ¾ | OK 75.78 | 3.2 | ISO EN 1.2 | 11 | 11 | 0.056 | 0.37 | 2.28 | 0.008 | 0.005 | 0.53 | 3.4 | 0.62 | 0.005 | 0.017 | 0.016 | 0.009 | 0.009 | 0.004 | 0.002 | 0.015 | <0.001 | 0.004 | 0.002 | <0.002 | <0.0002 | 0.004 | 0.0002 | 0.0009 | 0.028 | 0.009 |  | 0.8964667 | 0.3090833 | 0.4852478 | 0.45795 | 945 | 1053 | 12.6 | 42 | 56 | 61 | 68 |  | 85 | ¾ | ¾ |  | 49 | 51 | 36 | 30 | 45 | 42 | 56 | 57 | 60 | 51 | 58 | 56 | 67 | 54 | 60 | 71 | 53 | 61 | 71 | 67 | 67 | 71 | 67 | 68 | [6 empty] | 85 | 84 | 80 | 88 | 87 | 85
AWM | MMA | 3490 | ¾ | OK 73.15 | 3.2 | ISO EN 1.2 | 15 | 7 | 0.1 | 0.4 | 0.97 | 0.008 | 0.002 | 0.64 | 3.3 | 0.86 | 0.003 | 0.016 | 0.004 | 0.007 | 0.017 | 0.003 | 0.002 | 0.018 | <0.001 | 0.003 | 0.001 | <0.002 | <0.0002 | 0.003 | 0.0002 | 0.0007 | 0.021 | 0.011 |  | 0.7836 | 0.3076167 | 0.5235749 | 0.39835 | 996 | 1128 | 15.4 | 49 | 63 | 74 | 84 |  | 102 | ¾ | ¾ |  | 37 | 41 | 61 | 45 | 60 | 49 | 66 | 60 | 60 | 62 | 68 | 63 | 71 | 87 | 72 | 79 | 60 | 74 | 75 | 89 | 84 | 83 | 89 | 84 | [6 empty] | 109 | 89 | 93 | 107 | 110 | 102
AWM | MMA | 3491 | ¾ | OK 73.15 | 3.2 | ISO EN 1.2 | 11 | 11 | 0.11 | 0.44 | 0.98 | 0.008 | 0.002 | 0.63 | 3.3 | 0.85 | 0.003 | 0.017 | 0.003 | 0.006 | 0.017 | 0.003 | 0.002 | 0.023 | <0.001 | 0.003 | 0.001 | <0.002 | <0.0002 | 0.002 | 0.0002 | 0.0007 | 0.018 | 0.007 |  | 0.7910667 | 0.3181833 | 0.5623436 | 0.40785 | 992 | 1125 | 15.4 | 51 | 63 | 75 | 82 |  | 92 | ¾ | ¾ |  | 51 | 50 | 58 | 63 | 32 | 51 | 73 | 55 | 59 | 60 | 70 | 63 | 74 | 72 | 77 | 79 | 72 | 75 | 68 | 85 | 87 | 82 | 88 | 82 | [6 empty] | 99 | 87 | 90 | 94 | 89 | 92
| MMA | 3670 | Weldox 700 | OK 75.78 | 3.2 | 60 oV | 10 | 5-6 | 0.067 | 0.39 | 2.25 | 0.008 | 0.004 | 0.49 | 3.2 | 0.59 | 0.004 | 0.017 | 0.016 | 0.011 | 0.008 | 0.005 | 0.002 | 0.016 | <0.001 | 0.004 | 0.002 | <0.002 | 0.0001 | 0.004 | 0.0002 | 0.0006 | 0.03 | 0.014 | Macro, cross section or surface? | 0.8750667 | 0.3121667 | 0.4950219 | 0.4559 | 1007 | 1050 | 16.3 | 43 | 58 | 61 | 72 |  | 89 | 825 base | Crack 1mm, root HAZ | No straining of weld metal probably due to too large difference in strength between weld metal and base metal. | 53 | 45 | 49 | 26 | 40 | 43 | 59 | 54 | 59 | 53 | 66 | 58 | 64 | 64 | 59 | 58 | 61 | 61 | 69 | 77 | 71 | 68 | 77 | 72 | [6 empty] | 84 | 89 | 93 | 91 | 85 | 89
| MMA | 3671 | Weldox 700 | OK 75.78 | 3.2 | 60 oV | 8 | 7 | 0.067 | 0.36 | 2.09 | 0.006 | 0.004 | 0.51 | 3.1 | 0.58 | 0.004 | 0.008 | 0.014 | 0.008 | 0.018 | 0.005 | 0.003 | 0.015 | <0.001 | 0.004 | 0.002 | <0.002 | 0.0002 | 0.004 | 0.0002 | 0.0005 | 0.011 | 0.005 |  | 0.844 | 0.3026333 | 0.4777224 | 0.4379 | 1005 | 1057 | 15.7 | 44 | 55 | 65 | 77 |  | 89 | 839 base | No remarks |  | 62 | 41 | 41 | 33 | 44 | 44 | 45 | 63 | 51 | 60 | 54 | 55 | 59 | 68 | 54 | 72 | 73 | 65 | 77 | 73 | 83 | 78 | 76 | 77 | [6 empty] | 93 | 98 | 81 | 88 | 85 | 89
| MMA | 4790 | Weldox 700 | OK 75.78 | 3.2 | 60 oV | 6 | 15 | 0.063 | 0.34 | 2.16 | 0.006 | 0.004 | 0.53 | 3.1 | 0.59 | 0.005 | 0.008 | 0.014 | 0.009 | 0.019 | 0.005 | 0.003 | 0.014 | <0,001 | 0.004 | 0.002 | <0,002 | 0.0002 | 0.003 | 0.0002 | 0.0007 | 0.025 | 0.01 |  | 0.8577333 | 0.3031833 | 0.4777331 | 0.44295 | 906 | 1007 | 16.9 | 49 | 52 | 61 | 75 |  | 84 | 795 base | No remarks |  | 58 | 53 | 49 | 48 | 38 | 49 | 58 | 48 | 59 | 49 | 48 | 52 | 62 | 61 | 56 | 61 | 68 | 61 | 82 | 75 | 76 | 74 | 66 | 75 | [6 empty] | 91 | 77 | 78 | 82 | 90 | 84
| MMA | 3672 | Weldox 1100 | OK 73.15 | 3.2 | 60 oV | 10 | 5-6 | 0.11 | 0.39 | 1.04 | 0.008 | 0.002 | 0.59 | 3 | 0.81 | 0.002 | 0.016 | 0.007 | 0.009 | 0.015 | 0.006 | 0.002 | 0.02 | <0.001 | 0.003 | 0.001 | <0.002 | 0.0002 | 0.0021 | 0.0003 | 0.0005 | 0.021 | 0.012 |  | 0.7657333 | 0.31095 | 0.5470576 | 0.40025 | 1057 | 1110 | 15.4 | 46 | 56 | 72 | 78 |  | 88 | 1115 HAZ | No remarks |  | 54 | 43 | 43 | 39 | 54 | 46 | 60 | 67 | 50 | 63 | 41 | 56 | 69 | 73 | 69 | 80 | 69 | 72 | 80 | 78 | 74 | 83 | 77 | 78 | [6 empty] | 94 | 86 | 89 | 77 | 92 | 88
| MMA | 3673 | Weldox 1100 | OK 73.15 | 3.2 | 60 oV | 8 | 7 | 0.11 | 0.4 | 0.98 | 0.007 | 0.002 | 0.58 | 3 | 0.79 | 0.002 | 0.016 | 0.006 | 0.007 | 0.016 | 0.004 | 0.002 | 0.019 | <0.001 | 0.003 | 0.001 | <0.002 | 0.00012 | 0.003 | 0.0002 | 0.0005 | 0.019 | 0.005 |  | 0.7496 | 0.306 | 0.5357654 | 0.3918 | 1042 | 1082 | 14.6 | 40 | 53 | 62 | 81 |  | 95 | 1060 HAZ | No remarks |  | 45 | 48 | 46 | 37 | 24 | 40 | 51 | 48 | 59 | 54 | 53 | 53 | 62 | 62 | 58 | 60 | 68 | 62 | 79 | 93 | 81 | 70 | 85 | 81 | [6 empty] | 101 | 105 | 85 | 91 | 95 | 95
| MMA | 4791 | Weldox 1100 | OK 73.15 | 3.2 | 60 oV | 6 | 15 | 0.12 | 0.37 | 0.99 | 0.007 | 0.002 | 0.66 | 3 | 0.82 | 0.003 | 0.017 | 0.006 | 0.007 | 0.015 | 0.003 | 0.002 | 0.017 | <0,001 | 0.002 | 0.002 | <0,002 | 0.0001 | 0.0018 | 0.0001 | 0.0005 | 0.018 | 0.005 |  | 0.7832 | 0.32135 | 0.5925125 | 0.40975 | 927 | 1060 | 12.9 | 40 | 62 | 66 | 75 |  | 91 | 974 HAZ | No remarks |  | 36 | 49 | 41 | 31 | 44 | 40 | 65 | 60 | 70 | 64 | 50 | 62 | 70 | 69 | 64 | 66 | 63 | 66 | 78 | 76 | 75 | 73 | 73 | 75 | [6 empty] | 89 | 91 | 101 | 82 | 92 | 91
Wire |  |  | ¾ | OK Aristorod 79 | 1.2 | Wire | ¾ | ¾ | 0.1 | 0.77 | 1.86 | 0.011 | 0.009 | 0.32 | 1.85 | 0.45 |  |  | 0.01 |  | 0.04 | <0,01 |  | <0,01 |  |  |  | 0.01 | [7 empty] | 0.692 | 0.2985 | 0.4885863 | 0.39525
Wire |  |  | ¾ | OK Aristorod 89 | 1.2 | Wire | ¾ | ¾ | 0.08 | 0.8 | 1.75 | 0.01 | 0.003 | 0.41 | 2.22 | 0.53 |  |  | 0.01 |  | 0.105 | 0.01 |  | 0.05 |  |  |  | <0,01 | [7 empty] | 0.7166667 | 0.29325 | 0.4496662 | 0.38925
Pad | MAG |  | ¾ | OK Aristorod 79 | 1.2 | Weld pad | ¾ | 5-6 ber | 0.087 | 0.57 | 1.55 | 0.01 | 0.007 | 0.28 | 1.86 | 0.43 | 0.006 | 0.0051 | 0.003 | 0.004 | 0.031 | 0.003 | 0.003 | 0.002 | <0.001 | 0.002 | 0.002 | <0.002 | 0.0008 | 0.003 | 0.0002 |  | 0.024 | 0.016 | Weld pad svetsat på HV | 0.614 | 0.2630167 | 0.4021457 | 0.34705 | 810 | 900 | 18 |  |  | 55 | 60 | 70 |  |  |  | Typical from PDS | [17 empty] | 55 | [5 empty] | 60 | [5 empty] | 70
Pad | MAG |  | ¾ | OK Aristorod 89 | 1.2 | Weld pad | ¾ | 5-6 ber | 0.082 | 0.7 | 1.6 | 0.004 | 0.004 | 0.39 | 2.24 | 0.55 | 0.006 | 0.008 | 0.006 | 0.005 | 0.034 | 0.006 | 0.004 | 0.021 | <0.001 | 0.003 | 0.002 | <0.002 | 0.0007 | 0.004 | 0.0001 |  | 0.026 | 0.011 | Weld pad svetsat på HV | 0.6894667 | 0.2846333 | 0.4360154 | 0.3742 | 920 | 1000 | 18 |  |  | 60 | [5 empty] | Typical from PDS | [17 empty] | 60
Pad | MAG |  | ¾ | Coreweld 89 | 1.2 | Weld pad | ¾ | 5-6 ber | 0.09 | 0.51 | 1.33 | 0.01 | 0.012 | 0.51 | 2.71 | 0.69 | 0.004 | 0.007 | 0.002 | 0.005 | 0.023 | 0.005 | 0.002 | 0.007 | <0.001 | 0.003 | 0.002 | <0.002 | 0.0003 | 0.003 | 0.0005 |  | 0.027 | 0.004 | Weld pad svetsat på HV | 0.7342667 | 0.2930167 | 0.4725886 | 0.3864
Pad | MAG |  | ¾ | H184 | 1.2 | Weld pad | ¾ | 5-6 ber | 0.1 | 0.54 | 1.26 | 0.01 | 0.008 | 0.55 | 2.62 | 0.71 | 0.005 | 0.008 | 0.003 | 0.004 | 0.028 | 0.01 | 0.003 | 0.012 | <0.001 | 0.003 | 0.002 | <0.002 | 0.0002 | 0.003 | 0.0007 |  | 0.028 | 0.005 | Weld pad svetsat på HV | 0.7391333 | 0.3022 | 0.5053001 | 0.3914
AWM | MAG |  | ¾ | Coreweld 89 | 1.2 | ISO EN 1.2 | ¾ | 6-7 ber | 0.09 | 0.57 | 1.36 | 0.009 | 0.009 | 0.5 | 2.6 | 0.66 |  |  | 0.003 | 0.007 | [8 empty] | 0.0002 |  |  |  | 0.021 | 0.004 |  | 0.7226 | 0.2906333 | 0.4683194 | 0.382 | 931 | 993 | 19 |  | 64 | 82 | 91 |  |  |  |  | Typical from broschure | [11 empty] | 64 | [5 empty] | 82 | [5 empty] | 91
AWM | MAG |  | ¾ | H184 | 1.2 | ISO EN 1.2 | ¾ | 6-7 ber | 0.11 | 0.56 | 1.29 | 0.01 | 0.01 | 0.57 | 2.44 | 0.72 |  |  | 0.004 | 0.007 | [8 empty] | 0.0002 |  |  |  | 0.022 | 0.003 |  | 0.7464667 | 0.3117333 | 0.5447805 | 0.4005 | 992 | 1046 | 14.6 |  | 66 | 78 | 89 | [16 empty] | 66 | [5 empty] | 78 | [5 empty] | 89
3 | MAG | 4361 | Weldox 700 | OK Aristorod 79 | 1.2 | 60 oV |  | rapid | Ej provade, maskgångar och porer
4 | MAG | 4362 | Weldox 700 | OK Aristorod 79 | 1.2 | 60 oV |  | slow | Ej provade, maskgångar och porer
5 | MAG | 4363 | Weldox 1100 | OK Aristorod 89 | 1.2 | 60 oV | 3 | 10 | 0.121 | 0.58 | 1.56 | 0.004 | 0.003 | 0.33 | 1.49 | 0.57 | 0.006 | 0.01 | 0.017 | 0.009 | 0.024 | 0.024 | 0.003 | 0.028 | <0.001 | 0.002 | 0.002 | <0.002 | 0.001 | 0.004 | 0.0003 | 0.0006 | 0.027 | 0.01 | Macro, cross section | 0.6653333 | 0.3055667 | 0.532827 | 0.38895 | 863 | 1085 | 10 | 18 | 21 | 25 | 38 |  | 60 | 990 HAZ/ base mat. | No remarks |  | 10 | 16 | 25 | 22 | 14 | 17.4 | 15 | 20 | 26 | 27 | 15 | 20.6 | 19 | 19 | 24 | 29 | 34 | 25 | 43 | 44 | 41 | 32 | 31 | 38.2 | [6 empty] | 62 | 62 | 53 | 66 | 58 | 60.2
5 | MAG | 4363 | Weldox 1100 | OK Aristorod 89 | 1.2 | 60 oV | 3 | 14 | 0.115 | 0.57 | 1.56 | 0.005 | 0.0043 | 0.33 | 1.47 | 0.56 | 0.005 | 0.01 | 0.017 | 0.009 | 0.024 | 0.022 | 0.003 | 0.024 | <0.001 | 0.002 | 0.002 | <0.002 | 0.0009 | 0.004 | 0.0003 | 0.0006 |  |  | Macro, top, enbart OES | 0.656 | 0.2977333 | 0.5080312 | 0.38145 | [9 empty] | 1068 HAZ/ base mat. | No remarks | [6 empty] | 0 | [5 empty] | 0 | [5 empty] | 0 | [5 empty] | 0 | [11 empty] | 0
6 | MAG | 4364 | Weldox 1100 | OK Aristorod 89 | 1.2 | 60 oV | 3 | 14 | 0.11 | 0.64 | 1.55 | 0.004 | 0.003 | 0.36 | 1.78 | 0.57 | 0.006 | 0.009 | 0.013 | 0.007 | 0.027 | 0.016 | 0.003 | 0.03 | <0.001 | 0.002 | 0.002 | <0.002 | 0.0008 | 0.004 | 0.0002 | 0.0005 | 0.028 | 0.007 | Macro, cross section | 0.6774 | 0.30115 | 0.5064313 | 0.38585 | 801 | 1035 | 16.6 | 19 | 27 | 35 | 46 |  | 82 | 1068 HAZ/ base mat. | No remarks |  | 22 | 14 | 18 | 17 | 22 | 18.6 | 20 | 33 | 31 | 22 | 27 | 26.6 | 31 | 41 | 30 | 30 | 44 | 35.2 | 50 | 50 | 43 | 47 | 39 | 45.8 | [6 empty] | 88 | 88 | 74 | 82 | 77 | 81.8
6 | MAG | 4364 | Weldox 1100 | OK Aristorod 89 | 1.2 | 60 oV | 3 | 14 | 0.108 | 0.6 | 1.57 | 0.004 | 0.0049 | 0.34 | 1.67 | 0.56 | 0.006 | 0.01 | 0.015 | 0.008 | 0.026 | 0.015 | 0.004 | 0.02 | <0.001 | 0.002 | 0.002 | <0.002 | 0.0009 | 0.004 | 0.0002 | 0.0006 |  |  | Macro, top, enbart OES | 0.6657333 | 0.2959667 | 0.4926117 | 0.38105 | [17 empty] | 0
1 | MAG | 4706 | Weldox 700 | Coreweld 89 | 1.2 | 60 oV | 3 | 10 | 0.124 | 0.44 | 1.28 | 0.01 | 0.0076 | 0.44 | 1.7 | 0.49 | 0.002 | 0.01 | 0.005 | 0.002 | 0.016 | 0.018 | 0.002 | 0.008 | <0.001 | 0.0019 | 0.002 | <0.002 | 0.0007 | 0.0018 | 0.0026 | 0.002 |  | 0.0032 | Macro, analys 1, enbart OES på toppsträng | 0.6387333 | 0.2904667 | 0.5129312 | 0.3663 | 740 | 953 | 9.1 | 37 | 70 | 82 | 62 |  | 65 | 794 base material | No rematks |  | 35 | 34 | 44 | 36 | 35 | 36.8 | 60 | 78 | 72 | 78 | 65 | 70.6 | 65 | 88 | 99 | 75 | 81 | 81.6 | 63 | 62 | 57 | 62 | 68 | 62.4 | [6 empty] | 61 | 64 | 60 | 70 | 71 | 65.2
2 | MAG | 4707 | Weldox 700 | Coreweld 89 | 1.2 | 60 oV | 3 | 14 | 0.13 | 0.44 | 1.2 | 0.008 | 0.0165 | 0.46 | 1.62 | 0.48 | 0.002 | 0.01 | 0.005 | 0.002 | 0.015 | 0.017 | <0.001 | 0.008 | <0.001 | 0.0014 | <0.001 | <0.002 | 0.0007 | 0.003 | 0.0624 | 0.013 |  | 0.0088 |  | 0.628 | 0.2914167 | 0.5214653 | 0.36225 | 675 | 897 | 15.1 | 43 | 64 | 78 | 146 |  | 174 | 778 HAZ | Long. crack 2 mm |  | 38 | 28 | 53 | 51 | 45 | 43 | 67 | 66 | 61 | 63 | 65 | 64.4 | 74 | 73 | 73 | 88 | 81 | 77.8 | 154 | 153 | 163 | 146 | 111 | 145.4 | [6 empty] | 168 | 171 | 177 | 176 | 177 | 173.8
3 | MAG | 4708 | Weldox 700 | OK Aristorod 79 | 1.2 | 60 oV | 3 | 10 | 0.101 | 0.52 | 1.53 | 0.011 | 0.0064 | 0.3 | 1.34 | 0.35 | 0.004 | 0.008 | 0.005 | 0.002 | 0.023 | 0.014 | 0.002 | 0.0034 | <0.001 | 0.0017 | 0.002 | <0.002 | 0.001 | 0.0014 | 0.0003 | 0.0004 |  | 0.0036 |  | 0.5778667 | 0.26215 | 0.4152334 | 0.33865 | 712 | 884 | 17.4 | 30 | 52 | 70 | 87 |  | 119 | 810 base material | Cracked |  | 24 | 29 | 21 | 41 | 37 | 30.4 | 60 | 41 | 50 | 51 | 57 | 51.8 | 69 | 66 | 70 | 70 | 79 | 70.8 | 83 | 87 | 100 | 80 | 86 | 87.2 | [6 empty] | 124 | 128 | 116 | 114 | 114 | 119.2
4 | MAG | 4709 | Weldox 700 | OK Aristorod 79 | 1.2 | 60 oV | 3 | 14 | 0.104 | 0.49 | 1.48 | 0.01 | 0.0062 | 0.3 | 1.26 | 0.34 | 0.004 | 0.008 | 0.005 | 0.002 | 0.022 | 0.014 | 0.002 | 0.0034 | <0.001 | 0.0016 | 0.002 | <0.002 | 0.0011 | 0.0018 | 0.0005 | 0.0005 |  | 0.003 |  | 0.5651333 | 0.2601 | 0.4140457 | 0.3336 | 664 | 849 | 10.6 | 27 | 38 | 60 | 109 |  | 125 | 795 HAZ/ base mat. | No remarks |  | 24 | 34 | 24 | 28 | 24 | 26.8 | 43 | 38 | 44 | 31 | 34 | 38 | 63 | 54 | 64 | 64 | 54 | 59.8 | 104 | 109 | 103 | 107 | 122 | 109 | [6 empty] | 115 | 122 | 119 | 147 | 122 | 125
7 | MAG | 4710 | Weldox 1100 | H184 | 1.2 | 60 oV | 3 | 10 | 0.122 | 0.44 | 1.28 | 0.008 | 0.0057 | 0.45 | 1.79 | 0.67 | 0.003 | 0.01 | 0.014 | 0.007 | 0.02 | 0.021 | 0.002 | 0.014 | <0.001 | 0.002 | 0.002 | <0.002 | 0.0005 | 0.002 | 0.0009 | 0.0017 |  | 0.0044 |  | 0.6828 | 0.3025667 | 0.5405291 | 0.38525 | specimen broke at threads |  |  | 24 | 44 | 39 | 56 |  | 66 | 1086 HAZ | Cracked |  | 22 | 27 | 33 | 19 | 21 | 24.4 | 53 | 28 | 68 | 37 | 33 | 43.8 | 43 | 37 | 43 | 36 | 36 | 39 | 52 | 58 | 54 | 56 | 58 | 55.6 | [6 empty] | 67 | 64 | 75 | 64 | 60 | 66
8 | MAG | 4711 | Weldox 1100 | H184 | 1.2 | 60 oV | 3 | 14 | 0.134 | 0.44 | 1.25 | 0.008 | 0.0056 | 0.38 | 1.62 | 0.66 | 0.004 | 0.011 | 0.016 | 0.008 | 0.019 | 0.027 | 0.001 | 0.013 | <0.001 | 0.0019 | 0.001 | <0.002 | 0.0006 | 0.003 | 0.0293 | 0.008 |  | 0.0039 |  | 0.6628 | 0.3067167 | 0.5608959 | 0.38545 | 835 | 965 | 3.4 |  | 26 | 30 | 54 |  | 73 | 948 weld metal | Cracked | [6 empty] | 0 | 21 | 26 | 34 | 27 | 27 | 27 | 30 | 39 | 41 | 22 | 20 | 30.4 | 52 | 44 | 47 | 65 | 61 | 53.8 | [6 empty] | 70 | 80 | 61 | 75 | 78 | 72.8
1 | MAG | 4706 | Weldox 700 | Coreweld 89 | 1.2 | 60 oV | 3 | 10 | 0.12 | 0.42 | 1.23 | 0.01 | 0.007 | 0.44 | 1.66 | 0.49 | 0.002 | 0.01 | 0.005 | 0.003 | 0.016 | 0.016 | 0.002 | 0.008 | <0.001 | 0.0019 | 0.002 | <0.002 | 0.0007 | 0.003 | 0.0006 | 0.0019 | 0.026 | 0.005 | Macro, analys 2, OES på toppsträng | 0.6237333 | 0.2826333 | 0.490625 | 0.3563 | 740 | 953 | 9.1 | 37 | 70 | 82 | 62 |  | 65 | 794 base material | No remarks |  | 35 | 34 | 44 | 36 | 35 | 36.8 | 60 | 78 | 72 | 78 | 65 | 70.6 | 65 | 88 | 99 | 75 | 81 | 81.6 | 63 | 62 | 57 | 62 | 68 | 62.4 | [6 empty] | 61 | 64 | 60 | 70 | 71 | 65.2
2 | MAG | 4707 | Weldox 700 | Coreweld 89 | 1.2 | 60 oV | 3 | 14 | 0.11 | 0.44 | 1.26 | 0.01 | 0.009 | 0.48 | 2.03 | 0.55 | 0.003 | 0.009 | 0.004 | 0.003 | 0.018 | 0.011 | 0.002 | 0.007 | <0.001 | 0.002 | 0.002 | <0.002 | 0.0006 | 0.003 | 0.0005 | 0.0014 | 0.022 | 0.009 |  | 0.6633333 | 0.2864667 | 0.4872566 | 0.36665 | 675 | 897 | 15.1 | 43 | 64 | 78 | 146 |  | 174 | 778 HAZ | Long. crack 2 mm |  | 38 | 28 | 53 | 51 | 45 | 43 | 67 | 66 | 61 | 63 | 65 | 64.4 | 74 | 73 | 73 | 88 | 81 | 77.8 | 154 | 153 | 163 | 146 | 111 | 145.4 | [6 empty] | 168 | 171 | 177 | 176 | 177 | 173.8
3 | MAG | 4708 | Weldox 700 | OK Aristorod 79 | 1.2 | 60 oV | 3 | 10 | 0.11 | 0.52 | 1.53 | 0.011 | 0.005 | 0.3 | 1.36 | 0.36 | 0.005 | 0.008 | 0.005 | 0.003 | 0.024 | 0.012 | 0.002 | 0.0033 | <0.001 | 0.0017 | 0.002 | <0.002 | 0.001 | 0.002 | 0.0003 | 0.0005 | 0.027 | 0.007 |  | 0.5902667 | 0.2722 | 0.4462215 | 0.3492 | 712 | 884 | 17.4 | 30 | 52 | 70 | 87 |  | 119 | 810 base material | Cracked |  | 24 | 29 | 21 | 41 | 37 | 30.4 | 60 | 41 | 50 | 51 | 57 | 51.8 | 69 | 66 | 70 | 70 | 79 | 70.8 | 83 | 87 | 100 | 80 | 86 | 87.2 | [6 empty] | 124 | 128 | 116 | 114 | 114 | 119.2
4 | MAG | 4709 | Weldox 700 | OK Aristorod 79 | 1.2 | 60 oV | 3 | 14 | 0.1 | 0.49 | 1.48 | 0.011 | 0.006 | 0.3 | 1.32 | 0.35 | 0.004 | 0.008 | 0.005 | 0.003 | 0.024 | 0.012 | 0.002 | 0.0032 | <0.001 | 0.0016 | 0.002 | <0.002 | 0.0012 | 0.002 | 0.0002 | 0.0005 | 0.032 | 0.009 |  | 0.5672667 | 0.2583667 | 0.4054215 | 0.3322 | 664 | 849 | 10.6 | 27 | 38 | 60 | 109 |  | 125 | 795 HAZ/ base mat. | No remarks |  | 24 | 34 | 24 | 28 | 24 | 26.8 | 43 | 38 | 44 | 31 | 34 | 38 | 63 | 54 | 64 | 64 | 54 | 59.8 | 104 | 109 | 103 | 107 | 122 | 109 | [6 empty] | 115 | 122 | 119 | 147 | 122 | 125
7 | MAG | 4710 | Weldox 1100 | H184 | 1.2 | 60 oV | 3 | 10 | 0.13 | 0.43 | 1.26 | 0.008 | 0.005 | 0.42 | 1.82 | 0.67 | 0.004 | 0.01 | 0.014 | 0.007 | 0.02 | 0.019 | 0.002 | 0.012 | <0.001 | 0.002 | 0.002 | <0.002 | 0.0005 | 0.002 | 0.0008 | 0.0017 | 0.015 | 0.004 |  | 0.6834667 | 0.3082333 | 0.5636041 | 0.3905 | specimen broke at threads |  |  | 24 | 44 | 39 | 56 |  | 66 | 1086 HAZ | Cracked |  | 22 | 27 | 33 | 19 | 21 | 24.4 | 53 | 28 | 68 | 37 | 33 | 43.8 | 43 | 37 | 43 | 36 | 36 | 39 | 52 | 58 | 54 | 56 | 58 | 55.6 | [6 empty] | 67 | 64 | 75 | 64 | 60 | 66
8 | MAG | 4711 | Weldox 1100 | H184 | 1.2 | 60 oV | 3 | 14 | 0.12 | 0.48 | 1.28 | 0.009 | 0.007 | 0.5 | 2.07 | 0.68 | 0.004 | 0.009 | 0.01 | 0.007 | 0.023 | 0.016 | 0.002 | 0.013 | <0.001 | 0.002 | 0.002 | <0.002 | 0.0004 | 0.003 | 0.0008 | 0.0013 | 0.035 | 0.011 |  | 0.7108667 | 0.3089833 | 0.553325 | 0.3939 | 835 | 965 | 3.4 |  | 26 | 30 | 54 |  | 73 | 948 weld metal | Cracked | [6 empty] | 0 | 21 | 26 | 34 | 27 | 27 | 27 | 30 | 39 | 41 | 22 | 20 | 30.4 | 52 | 44 | 47 | 65 | 61 | 53.8 | [6 empty] | 70 | 80 | 61 | 75 | 78 | 72.8
1 | MAG |  | Weldox 700 | Coreweld 89 | 1.2 | 60 oV | 7 | 8 | 0.11 | 0.54 | 1.31 | 0.01 | 0.009 | 0.51 | 2.41 | 0.62 | 0.004 | 0.008 | 0.003 | 0.005 | 0.02 | 0.008 | 0.002 | 0.008 | <0,001 | 0.003 |  | <0,002 | 0.0004 | 0.004 | 0.0007 | 0.0015 | 0.02 | 0.002 |  | 0.7169333 | 0.3038 | 0.523574 | 0.38975 | 832 | 990 | 16 | 38 | 48 | 64 | 78 |  | 104 | 813 Base material | Crack <3mm |  | 45 | 26 | 41 | 34 | 45 | 38.2 | 42 | 59 | 37 | 45 | 58 | 48.2 | 82 | 59 | 65 | 55 | 61 | 64.4 | 73 | 75 | 78 | 87 | 76 | 77.8 | [6 empty] | 103 | 113 | 114 | 105 | 84 | 103.8
2 | MAG |  | Weldox 700 | Coreweld 89 | 1.2 | 60 oV | 5 | 13 | 0.1 | 0.49 | 1.23 | 0.01 | 0.01 | 0.49 | 2.58 | 0.64 | 0.005 | 0.008 | 0.002 | 0.004 | 0.02 | 0.007 | 0.002 | 0.008 | <0,001 | 0.003 |  | <0,002 | 0.0004 | 0.003 | 0.0007 | 0.0016 | 0.023 | 0.002 |  | 0.7047333 | 0.2912 | 0.4818397 | 0.377 | 808 | 957 | 16.7 | 34 | 50 | 73 | 83 |  | 106 | 809 Base material | No remarks |  | 27 | 40 | 34 | 46 | 24 | 34.2 | 41 | 59 | 58 | 60 | 34 | 50.4 | 69 | 77 | 73 | 71 | 75 | 73 | 78 | 85 | 86 | 88 | 80 | 83.4 | [6 empty] | 111 | 88 | 111 | 106 | 113 | 105.8
3 | MAG |  | Weldox 700 | OK Aristorod 79 | 1.2 | 60 oV | 7 | 6 | 0.1 | 0.52 | 1.45 | 0.011 | 0.007 | 0.29 | 1.46 | 0.37 | 0.006 | 0.008 | 0.004 | 0.003 | 0.02 | 0.009 | 0.002 | 0.003 | <0,001 | 0.002 |  | <0,002 | 0.0011 | 0.002 | 0.0002 | 0.0005 | 0.02 | 0.006 |  | 0.5731333 | 0.2602333 | 0.4085547 | 0.334 | 812 | 965 | 12.2 | 39 | 63 | 73 | 85 |  | 116 | 834 Base material | No remarks |  | 40 | 42 | 43 | 30 | 40 | 39 | 60 | 64 | 60 | 60 | 72 | 63.2 | 77 | 73 | 77 | 68 | 69 | 72.8 | 96 | 90 | 78 | 76 | 86 | 85.2 | [6 empty] | 101 | 110 | 113 | 132 | 126 | 116.4
4 | MAG |  | Weldox 700 | OK Aristorod 79 | 1.2 | 60 oV | 5 | 12 | 0.1 | 0.54 | 1.54 | 0.01 | 0.007 | 0.29 | 1.57 | 0.38 | 0.006 | 0.007 | 0.004 | 0.004 | 0.03 | 0.007 | 0.002 | 0.003 | <0,001 | 0.002 |  | <0,002 | 0.0009 | 0.003 | 0.0002 | 0.0005 | 0.028 | 0.005 |  | 0.5981333 | 0.2674 | 0.424406 | 0.34725 | 705 | 883 | 15.5 | 15 | 28 | 51 | 90 |  | 130 | 820 Base material | No remarks |  | 15 | 14 | 18 | 16 | 13 | 15.2 | 31 | 18 | 34 | 20 | 37 | 28 | 49 | 42 | 47 | 39 | 81 | 51.6 | 91 | 105 | 90 | 83 | 82 | 90.2 | [6 empty] | 122 | 134 | 122 | 137 | 134 | 129.8
5 | MAG |  | Weldox 1100 | OK Aristorod 89 | 1.2 | 60 oV | 7 | 7 | 0.093 | 0.68 | 1.57 | 0.004 | 0.003 | 0.38 | 2 | 0.55 | 0.007 | 0.009 | 0.01 | 0.006 | 0.03 | 0.011 | 0.004 | 0.024 | <0,001 | 0.003 |  | <0,002 | 0.0007 | 0.004 | 0.0001 | 0.0005 | 0.023 | 0.008 |  | 0.678 | 0.2891667 | 0.4572688 | 0.3755 | 932 | 1071 | 15.7 | 18 | 31 | 34 | 57 |  | 89 | 1056 Fusion line | No remarks |  | 15 | 14 | 26 | 22 | 13 | 18 | 16 | 35 | 39 | 34 | 32 | 31.2 | 23 | 24 | 38 | 36 | 50 | 34.2 | 61 | 62 | 35 | 63 | 62 | 56.6 | [6 empty] | 89 | 89 | 89 | 85 | 91 | 88.6
6 | MAG |  | Weldox 1100 | OK Aristorod 89 | 1.2 | 60 oV | 5 | 11 | Väntar på kemanalys | [30 empty] | 880 | 1055 | 15.5 | 18 | 38 | 41 | 59 |  | 103 | 1042 Fusion line | No remarks |  | 21 | 18 | 17 | 21 | 14 | 18.2 | 40 | 35 | 36 | 44 | 35 | 38 | 45 | 39 | 46 | 32 | 42 | 40.8 | 64 | 56 | 61 | 46 | 66 | 58.6 | [6 empty] | 114 | 100 | 95 | 105 | 99 | 102.6
7 | MAG |  | Weldox 1100 | H184 | 1.2 | 60 oV | 7 | 8 | Tvärsprickor - ska svetsas om | [30 empty] | 958 | 1090 | 12.8 | 19 | 24 | 31 | 39 |  | 64 | 1075 Fusion line | No remarks |  | 25 | 18 | 9 | 23 | 19 | 18.8 | 27 | 24 | 26 | 22 | 19 | 23.6 | 31 | 32 | 28 | 31 | 32 | 30.8 | 50 | 49 | 37 | 29 | 32 | 39.4 | [6 empty] | 71 | 56 | 63 | 62 | 70 | 64.4
8 | MAG |  | Weldox 1100 | H184 | 1.2 | 60 oV | 5 | 13 | Väntar på kemanalys | [30 empty] | 886 | 1063 | 14.1 | - | 25 | 29 | 42 |  | - | 995 Fusion line | Full fracture | [7 empty] | 25 | 30 | 24 | 28 | 18 | 25 | 31 | 32 | 30 | 25 | 28 | 29.2 | 49 | 37 | 39 | 39 | 45 | 41.8
9 | Rapid Arc |  | Weldox 700 | Coreweld 89 | 1.2 | 30 oV | 1 | [28 empty] | 0 | 0 | 0 | 0 | [17 empty] | 0 | [5 empty] | 0 | [5 empty] | 0 | [5 empty] | 0 | [11 empty] | 0
10 | Rapid Arc |  | Weldox 700 | Coreweld 89 | 1.2 | 30 oV | 1 | [28 empty] | 0 | 0 | 0 | 0 | [17 empty] | 0 | [5 empty] | 0 | [5 empty] | 0 | [5 empty] | 0 | [11 empty] | 0
11 | Rapid Arc |  | Weldox 700 | OK Aristorod 79 | 1.2 | 30 oV | 1 | 12 | [27 empty] | 0 | 0 | 0 | 0 | 980 | 1112 | 14 | 53 | 53 | 75 | 114 |  | 130 | 833 Base material | No remarks |  | 57 | 51 | 50 | 55 | 51 | 52.8 | 39 | 50 | 68 | 34 | 72 | 52.6 | 79 | 77 | 69 | 65 | 86 | 75.2 | 126 | 117 | 107 | 117 | 103 | 114 | [6 empty] | 126 | 126 | 119 | 137 | 142 | 130
12 | Rapid Arc |  | Weldox 700 | OK Aristorod 79 | 1.2 | 30 oV | 1 | [28 empty] | 0 | 0 | 0 | 0 | [9 empty] | 995 Fusion line | No remarks | [6 empty] | 0 | [5 empty] | 0 | [5 empty] | 0 | [5 empty] | 0 | [11 empty] | 0
13 | Rapid Arc |  | Weldox 1100 | H184 | 1.2 | 30 oV | 1 | [28 empty] | 0 | 0 | 0 | 0 | [9 empty] | 995 Fusion line | No remarks | [6 empty] | 0 | [5 empty] | 0 | [5 empty] | 0 | [5 empty] | 0 | [11 empty] | 0
14 | Rapid Arc |  | Weldox 1100 | H184 | 1.2 | 30 oV | 1 | [28 empty] | 0 | 0 | 0 | 0 | [9 empty] | 995 Fusion line | No remarks | [6 empty] | 0 | [5 empty] | 0 | [5 empty] | 0 | [5 empty] | 0 | [11 empty] | 0
15 | Rapid Arc |  | Weldox 1100 | OK Aristorod 89 | 1.2 | 30 oV | 1 | 12 | [27 empty] | 0 | 0 | 0 | 0 | Not enough defect free material |  |  | - | 39 | 47 | 58 |  | - | 1100 Fusion line | No remarks | [6 empty] | 0 | 41 | 39 | 36 |  |  | 38.66667 | 47 | 46 | 53 | 48 | 43 | 47.4 | 54 | 61 | 54 | 62 | 59 | 58 | [11 empty] | 0
16 | Rapid Arc |  | Weldox 1100 | OK Aristorod 89 | 1.2 | 30 oV | 1 | [28 empty] | 0 | 0 | 0 | 0 | [17 empty] | 0 | [5 empty] | 0 | [5 empty] | 0 | [5 empty] | 0 | [11 empty] | 0
17-18 | Laser-Hybrid | 55/59 | Weldox 700 | OK Aristorod 79 | 1.2 | 7 oV | 1 | 5 | 0.12 | 0.37 | 1.26 | 0.01 | 0.002 | 0.3 | 0.54 | 0.24 | <0,002 | 0.013 | 0.01 | 0.002 | 0.02 | 0.031 | 0.001 | 0.007 | <0,001 | 0.001 |  | <0,002 | 0.001 | <0,002 | 0.0004 | <0,0004 | 0.012 | 0.008 | Macro, cross section, OES analyses on reduced area | 0.4773333 | 0.2423333 | 0.3931125 | 0.2995 | 790 | 982 | 13.6 | 12 | 18 | 18 | 37 |  | 69 | 815 Base material | No remarks |  | 9 | 9 | 9 | 18 | 18 | 12.6 | 14 | 15 | 19 | 9 | 35 | 18.4 | 22 | 14 | 9 | 14 | 32 | 18.2 | 45 | 18 | 30 | 41 | 49 | 36.6 | [6 empty] | 86 | 81 | 46 | 57 | 73 | 68.6
19-20 | Laser-Hybrid | 50/54 | Weldox 1100 | OK Aristorod 89 | 1.2 | 7 oV | 1 | 5 | 0.15 | 0.37 | 1.33 | 0.006 | 0.002 | 0.26 | 0.68 | 0.61 | <0,002 | 0.013 | 0.03 | 0.011 | 0.02 | 0.036 | 0.001 | 0.014 | <0,001 | 0.001 |  | <0,002 | 0.001 | <0,002 | 0.0005 | <0,0004 | 0.011 | 0.009 | (6 mm compared to ordinary 12 mm) | 0.5983333 | 0.3028333 | 0.5520004 | 0.375 | 913 | 1152 | 9.7 | 19 | 28 | 32 | 37 |  | 74 | 1142 Fusion line | Full fracture |  | 13 | 22 | 27 | 15 | 20 | 19.4 | 36 | 25 | 28 | 35 | 17 | 28.2 | 35 | 33 | 44 | 30 | 18 | 32 | 40 | 35 | 35 | 41 | 35 | 37.2 | [6 empty] | 75 | 75 | 60 | 102 | 58 | 74
21 | Plasma |  | Weldox 700 | OK Aristorod 79 | 1.2 | I-fog | 1 | [28 empty] | 0 | 0 | 0 | 0 | [17 empty] | 0 | [5 empty] | 0 | [5 empty] | 0 | [5 empty] | 0 | [11 empty] | 0
22 | Plasma |  | Weldox 700 | OK Aristorod 79 | 1.2 | I-fog | 1 | [28 empty] | 0 | 0 | 0 | 0 | [17 empty] | 0 | [5 empty] | 0 | [5 empty] | 0 | [5 empty] | 0 | [11 empty] | 0
23 | Plasma |  | Weldox 1100 | OK Aristorod 89 | 1.2 | I-fog | 1 | [28 empty] | 0 | 0 | 0 | 0 | [17 empty] | 0 | [5 empty] | 0 | [5 empty] | 0 | [5 empty] | 0 | [11 empty] | 0
24 | Plasma |  | Weldox 1100 | OK Aristorod 89 | 1.2 | I-fog | 1 | [28 empty] | 0 | 0 | 0 | 0 | [17 empty] | 0 | [5 empty] | 0 | [5 empty] | 0 | [5 empty] | 0 | [11 empty] | 0
AWM | SAW | 4417 | ¾ | OK Flux 10.63/DA090 | 2.4 | ISO EN 1.3 | ¾ | 9 ber | 0.089 | 0.38 | 1.6 | 0.011 | 0.005 | 0.043 | 2.5 | 0.98 | 0.008 | 0.008 | 0.003 | 0.006 | 0.054 | 0.02 | 0.004 | 0.011 | <0.001 | 0.004 | 0.003 | <0.002 | 0.0002 | 0.004 | 0.0005 | 0.0019 | 0.016 | 0.003 | Tensile specimens | 0.7311333 | 0.2948167 | 0.4670446 | 0.41435 | 961 | 1012 | 18.5 | 43 | 58 | 75 |  | 89 |  | Not tested | Not tested | [6 empty] | 43 | [5 empty] | 58 | [5 empty] | 75 | [11 empty] | 89
AWM | SAW | 4418 | ¾ | OK Flux 10.63/DA091 | 2.4 | ISO EN 1.3 | ¾ | 9 ber | 0.11 | 0.39 | 1.7 | 0.011 | 0.005 | 0.039 | 2.59 | 1.05 | 0.008 | 0.008 | 0.003 | 0.007 | 0.036 | 0.021 | 0.004 | 0.01 | <0.001 | 0.003 | 0.002 | <0.002 | 0.0002 | 0.005 | 0.0008 | 0.002 | 0.016 | 0.003 | Tensile specimens | 0.7868 | 0.3262167 | 0.5663257 | 0.4535 | 1006 | 1063 | 16.3 | 50 | 59 | 74 |  | 88 |  | Not tested | Not tested | [6 empty] | 50 | [5 empty] | 59 | [5 empty] | 74 | [11 empty] | 88
| SAW | 5209 | Weldox 700 | OK Flux 10.63/DA090 | 2.4 | 60 oV | 8 | 10 | 0.1 | 0.34 | 1.42 | 0.01 | 0.006 | 0.105 | 1.82 | 0.79 | 0.005 | 0.008 | 0.004 | 0.004 | 0.018 | 0.025 | 0.004 | 0.01 | <0.001 | 0.002 | 0.001 | <0.002 | 0.0004 | 0.004 | 0.0005 | 0.0013 | 0.022 | 0.003 | Macro, cross section | 0.639 | 0.2738833 | 0.4429865 | 0.37265 | 885 | 963 | 16 | 31 | 43 | 73 | 96 | 112 | 102 | 839 (Base Metal) | No remarks |  | 26 | 36 | 40 | 23 | 32 | 31.4 | 37 | 41 | 43 | 39 | 56 | 43.2 | 74 | 71 | 66 | 90 | 65 | 73.2 | 95 | 119 | 85 | 89 | 95 | 96.6 | 124 | 96 | 109 | 119 | 114 | 112.4 | 114 | 120 | 94 | 102 | 111 | 108.2
| SAW | 5210 | Weldox 700 | OK Flux 10.63/DA090 | 2.4 | 60 oV | 7 | 15 | 0.098 | 0.35 | 1.45 | 0.009 | 0.006 | 0.093 | 1.97 | 0.83 | 0.005 | 0.008 | 0.004 | 0.004 | 0.019 | 0.022 | 0.004 | 0.011 | <0.001 | 0.002 | 0.002 | <0.002 | 0.0003 | 0.004 | 0.0005 | 0.0011 | 0.016 | 0.003 | Macro, cross section | 0.6576667 | 0.2778333 | 0.4485913 | 0.38085 | 886 | 1018 | 14.3 | 27 | 33 | 53 | 74 | 89 | 99 | 825 (Base Metal) | No remarks |  | 15 | 30 | 23 | 31 | 35 | 26.8 | 30 | 30 | 28 | 43 | 36 | 33.4 | 46 | 50 | 55 | 59 | 55 | 53 | 71 | 75 | 81 | 67 | 78 | 74.4 | 86 | 92 | 91 | 85 | 91 | 89 | 98 | 116 | 99 | 94 | 88 | 99
| SAW | 5338 | Weldox 1100 | OK Flux 10.63/DA091 | 2.4 | 60 oV | 8 | 10 | 0.13 | 0.33 | 1.48 | 0.009 | 0.006 | 0.079 | 1.8 | 0.89 | 0.005 | 0.008 | 0.012 | 0.008 | 0.018 | 0.027 | 0.004 | 0.007 | <0.001 | 0.002 | 0.001 | <0.002 | 0.0004 | 0.004 | 0.0005 | 0.0012 | 0.02 | 0.003 | Macro, cross section | 0.6940667 | 0.3123833 | 0.5691728 | 0.41685 | 1001 | 1062 | 13.4 | 23 | 27 | 41 | 54 | 68 | 67 | 1071 (Fusion Line) | No remarks |  | 19 | 26 | 21 | 33 | 17 | 23.2 | 24 | 31 | 26 | 31 | 24 | 27.2 | 43 | 37 | 44 | 42 | 40 | 41.2 | 64 | 45 | 67 | 47 | 47 | 54 | 66 | 74 | 74 | 66 | 60 | 68 | 70 | 67 | 62 | 66 | 69 | 66.8
| SAW | 5339 | Weldox 1100 | OK Flux 10.63/DA091 | 2.4 | 60 oV | 7 | 15 | 0.12 | 0.34 | 1.54 | 0.009 | 0.006 | 0.069 | 1.98 | 0.93 | 0.005 | 0.008 | 0.01 | 0.008 | 0.02 | 0.023 | 0.005 | 0.008 | <0.001 | 0.002 | 0.001 | <0.002 | 0.0003 | 0.005 | 0.0007 | 0.0015 | 0.016 | 0.003 | Macro, cross section | 0.7118 | 0.3102833 | 0.550925 | 0.42095 | 926 | 1092 | 13.7 | 20 | 24 | 35 | 52 | 63 | 70 | 1056 (Fusion Line) | No remarks |  | 26 | 16 | 21 | 19 | 18 | 20 | 22 | 18 | 25 | 25 | 29 | 23.8 | 40 | 28 | 33 | 39 | 34 | 34.8 | 50 | 64 | 44 | 50 | 54 | 52.4 | 60 | 68 | 65 | 58 | 63 | 62.8 | 73 | 73 | 73 | 73 | 60 | 70.4
| SAW | 5209 | Weldox 700 | OK Flux 10.63/DA090 | 2.4 | 60 oV | 8 | 10 | 0.11 | 0.37 | 1.48 | 0.01 | 0.002 | 0.062 | 2.31 | 0.96 | 0.005 | 0.006 | 0.003 | 0.005 | 0.022 | 0.023 | 0.005 | 0.009 | <0.001 | 0.002 | 0.002 | <0.002 | 0.0002 | 0.005 | 0.0004 | 0.0014 |  | 0.003 | Macro, top surface, OES | 0.7171333 | 0.3043333 | 0.5199189 | 0.41595 | 885 | 963 | 16 | 31 | 43 | 73 | 96 | 112 | 102 | 839 (Base Metal) | No remarks
| SAW | 5210 | Weldox 700 | OK Flux 10.63/DA090 | 2.4 | 60 oV | 7 | 15 | 0.14 | 0.37 | 1.48 | 0.01 | 0.001 | 0.064 | 2.26 | 0.95 | 0.005 | 0.007 | 0.003 | 0.005 | 0.021 | 0.019 | 0.005 | 0.009 | <0.001 | 0.002 | 0.002 | <0.002 | 0.0002 | 0.005 | 0.0005 | 0.0014 |  | 0.003 | Macro, top surface, OES | 0.7421333 | 0.3328833 | 0.630839 | 0.44375 | 886 | 1018 | 14.3 | 27 | 33 | 53 | 74 | 89 | 99 | 825 (Base Metal) | No remarks
| SAW | 5338 | Weldox 1100 | OK Flux 10.63/DA091 | 2.4 | 60 oV | 8 | 10 | 0.12 | 0.37 | 1.52 | 0.01 | 0.006 | 0.054 | 2.16 | 0.99 | 0.005 | 0.007 | 0.007 | 0.007 | 0.022 | 0.023 | 0.005 | 0.008 | <0.001 | 0.002 | 0.002 | <0.002 | 0.0002 | 0.005 | 0.0005 | 0.0013 |  | 0.003 | Macro, top surface, OES | 0.729 | 0.3158333 | 0.5623625 | 0.4288 | 1001 | 1062 | 13.4 | 23 | 27 | 41 | 54 | 68 | 67 | 1071 (Fusion Line) | No remarks
| SAW | 5339 | Weldox 1100 | OK Flux 10.63/DA091 | 2.4 | 60 oV | 7 | 15 | 0.12 | 0.38 | 1.59 | 0.01 | 0.007 | 0.049 | 2.34 | 1.02 | 0.005 | 0.007 | 0.006 | 0.006 | 0.022 | 0.019 | 0.005 | 0.007 | <0.001 | 0.002 | 0.002 | <0.002 | 0.0002 | 0.005 | 0.0004 | 0.0013 |  | 0.003 | Macro, top surface, OES | 0.7574667 | 0.3243167 | 0.581625 | 0.44305 | 926 | 1092 | 13.7 | 20 | 24 | 35 | 52 | 63 | 70 | 1056 (Fusion Line) | No remarks
Note on J36: Av AR79 & AR89 measurements
Note on J37: Av. AR79 & AR89 measurements
Note on J38: Av AR79 & AR89 measurements
Note on J39: Av. AR79 & AR89 measurements
Note on J41: Av AR79 & AR89 measurements
Note on J42: Av. AR79 & AR89 measurements
Note on J43: Av AR79 & AR89 measurements
Note on J44: Av. AR79 & AR89 measurements
Note on J45: Av AR79 & AR89 measurements
Note on J46: Av. AR79 & AR89 measurements
Note on J48: Av AR79 & AR89 measurements
Note on J49: Av. AR79 & AR89 measurements
Note on J50: Av AR79 & AR89 measurements
Note on J51: Av. AR79 & AR89 measurements
Note on J52: Av AR79 & AR89 measurements
Note on J53: Av. AR79 & AR89 measurements
Note on J55: Leif Karlsson: Samma parametrar som H184
Note on J56: Leif Karlsson: Samma parametrar som H184