## Sheet1
Weld_Method | Weld_ID | Base_Material | Consumable | No_of_Beads | t85_s | C | Si | Mn | P | S | Cr | Ni | Mo | V | Nb | Cu | Al | Ti | B | O | N | CE_IIW | Pcm | Cen | CET | Dilution_Ni_pct | Rp0.2_Mpa | Rm_Mpa | A5_pct | Cv -80ºC (J) | Cv -60ºC (J) | Cv -40ºC (J) | Cv -20ºC (J) | Cv +20ºC (J) | Transverse_Rm_Mpa | Fracture_Location
MMA | 3670 | Weldox 700 | OK 75.78 | 10 | 5 | 0.067 | 0.39 | 2.25 | 0.008 | 0.004 | 0.49 | 3.2 | 0.59 | 0.016 | 0.011 | 0.008 | 0.005 | 0.016 | 0.0001 | 0.03 | 0.014 | 0.8750667 | 0.3121667 | 0.4950219 | 0.4559 | 3 | 1007 | 1050 | 16.3 | 43 | 58 | 61 | 72 | 89
MMA | 3671 | Weldox 700 | OK 75.78 | 8 | 7 | 0.067 | 0.36 | 2.09 | 0.006 | 0.004 | 0.51 | 3.1 | 0.58 | 0.014 | 0.008 | 0.018 | 0.005 | 0.015 | 0.0002 | 0.011 | 0.005 | 0.844 | 0.3026333 | 0.4777224 | 0.4379 | 6 | 1005 | 1057 | 15.7 | 44 | 55 | 65 | 77 | 89
MMA | 4790 | Weldox 700 | OK 75.78 | 6 | 15 | 0.063 | 0.34 | 2.16 | 0.006 | 0.004 | 0.53 | 3.1 | 0.59 | 0.014 | 0.009 | 0.019 | 0.005 | 0.014 | 0.0002 | 0.025 | 0.01 | 0.8577333 | 0.3031833 | 0.4777331 | 0.44295 | 9 | 906 | 1007 | 16.9 | 49 | 52 | 61 | 75 | 84
MMA | 3672 | Weldox 1100 | OK 73.15 | 10 | 5 | 0.11 | 0.39 | 1.04 | 0.008 | 0.002 | 0.59 | 3 | 0.81 | 0.007 | 0.009 | 0.015 | 0.006 | 0.02 | 0.0002 | 0.021 | 0.012 | 0.7657333 | 0.31095 | 0.5470576 | 0.40025 | 9 | 1057 | 1110 | 15.4 | 46 | 56 | 72 | 78 | 88
MMA | 3673 | Weldox 1100 | OK 73.15 | 8 | 7 | 0.11 | 0.4 | 0.98 | 0.007 | 0.002 | 0.58 | 3 | 0.79 | 0.006 | 0.007 | 0.016 | 0.004 | 0.019 | 0.00012 | 0.019 | 0.005 | 0.7496 | 0.306 | 0.5357654 | 0.3918 | 9 | 1042 | 1082 | 14.6 | 40 | 53 | 62 | 81 | 95
MMA | 4791 | Weldox 1100 | OK 73.15 | 6 | 15 | 0.12 | 0.37 | 0.99 | 0.007 | 0.002 | 0.66 | 3 | 0.82 | 0.006 | 0.007 | 0.015 | 0.003 | 0.017 | 0.0001 | 0.018 | 0.005 | 0.7832 | 0.32135 | 0.5925125 | 0.40975 | 9 | 927 | 1060 | 12.9 | 40 | 62 | 66 | 75 | 91
MAG | 4363 | Weldox 1100 | OK Aristorod 89 | 3 | 10 | 0.121 | 0.58 | 1.56 | 0.004 | 0.003 | 0.33 | 1.49 | 0.57 | 0.017 | 0.009 | 0.024 | 0.024 | 0.028 | 0.001 | 0.027 | 0.01 | 0.6653333 | 0.3055667 | 0.532827 | 0.38895 | 34 | 863 | 1085 | 10 | 18 | 21 | 25 | 38 | 60
MAG | 4364 | Weldox 1100 | OK Aristorod 89 | 3 | 14 | 0.11 | 0.64 | 1.55 | 0.004 | 0.003 | 0.36 | 1.78 | 0.57 | 0.013 | 0.007 | 0.027 | 0.016 | 0.03 | 0.0008 | 0.028 | 0.007 | 0.6774 | 0.30115 | 0.5064313 | 0.38585 | 21 | 801 | 1035 | 16.6 | 19 | 27 | 35 | 46 | 82
MAG | 4706 | Weldox 700 | Coreweld 89 | 3 | 10 | 0.124 | 0.44 | 1.28 | 0.01 | 0.007 | 0.44 | 1.7 | 0.49 | 0.005 | 0.002 | 0.016 | 0.016 | 0.008 | 0.0007 |  | 0.0032 | 0.6237333 | 0.2826333 | 0.490625 | 0.3563 | 38 | 740 | 953 | 9.1 | 37 | 70 | 82 | 62 | 65
MAG | 4707 | Weldox 700 | Coreweld 89 | 3 | 14 | 0.13 | 0.44 | 1.2 | 0.01 | 0.009 | 0.46 | 1.62 | 0.48 | 0.005 | 0.002 | 0.015 | 0.011 | 0.007 | 0.0007 |  | 0.0088 | 0.6633333 | 0.2864667 | 0.4872566 | 0.36665 | 41 | 675 | 897 | 15.1 | 43 | 64 | 78 | 146 | 174
MAG | 4708 | Weldox 700 | OK Aristorod 79 | 3 | 10 | 0.101 | 0.52 | 1.53 | 0.011 | 0.005 | 0.3 | 1.34 | 0.35 | 0.005 | 0.002 | 0.023 | 0.012 | 0.0033 | 0.001 |  | 0.0036 | 0.5902667 | 0.2722 | 0.4462215 | 0.3492 | 29 | 712 | 884 | 17.4 | 30 | 52 | 70 | 87 | 119
MAG | 4709 | Weldox 700 | OK Aristorod 79 | 3 | 14 | 0.104 | 0.49 | 1.48 | 0.011 | 0.006 | 0.3 | 1.26 | 0.34 | 0.005 | 0.002 | 0.022 | 0.012 | 0.0032 | 0.0011 |  | 0.003 | 0.5672667 | 0.2583667 | 0.4054215 | 0.3322 | 33 | 664 | 849 | 10.6 | 27 | 38 | 60 | 109 | 125
MAG | 4710 | Weldox 1100 | H184 | 3 | 10 | 0.122 | 0.44 | 1.28 | 0.008 | 0.005 | 0.45 | 1.79 | 0.67 | 0.014 | 0.007 | 0.02 | 0.019 | 0.012 | 0.0005 |  | 0.0044 | 0.6834667 | 0.3082333 | 0.5636041 | 0.3905 | 32 |  |  |  | 24 | 44 | 39 | 56 | 66
MAG | 4711 | Weldox 1100 | H184 | 3 | 14 | 0.134 | 0.44 | 1.25 | 0.009 | 0.007 | 0.38 | 1.62 | 0.66 | 0.016 | 0.008 | 0.019 | 0.016 | 0.013 | 0.0006 |  | 0.0039 | 0.7108667 | 0.3089833 | 0.553325 | 0.3939 | 39 | 835 | 965 | 3.4 |  | 26 | 30 | 54 | 73
MAG | ? | Weldox 700 | Coreweld 89 | 7 | 8 | 0.11 | 0.54 | 1.31 | 0.01 | 0.009 | 0.51 | 2.41 | 0.62 | 0.003 | 0.005 | 0.02 | 0.008 | 0.008 | 0.0004 | 0.02 | 0.002 | 0.7169333 | 0.3038 | 0.523574 | 0.38975 | 39 | 832 | 990 | 16 | 38 | 48 | 64 | 78 | 104
MAG | ? | Weldox 700 | Coreweld 89 | 5 | 13 | 0.1 | 0.49 | 1.23 | 0.01 | 0.01 | 0.49 | 2.58 | 0.64 | 0.002 | 0.004 | 0.02 | 0.007 | 0.008 | 0.0004 | 0.023 | 0.002 | 0.7047333 | 0.2912 | 0.4818397 | 0.377 | 26 | 808 | 957 | 16.7 | 34 | 50 | 73 | 83 | 106
MAG | ? | Weldox 700 | OK Aristorod 79 | 7 | 6 | 0.1 | 0.52 | 1.45 | 0.011 | 0.007 | 0.29 | 1.46 | 0.37 | 0.004 | 0.003 | 0.02 | 0.009 | 0.003 | 0.0011 | 0.02 | 0.006 | 0.5731333 | 0.2602333 | 0.4085547 | 0.334 | 28 | 812 | 965 | 12.2 | 39 | 63 | 73 | 85 | 116
MAG | ? | Weldox 700 | OK Aristorod 79 | 5 | 12 | 0.1 | 0.54 | 1.54 | 0.01 | 0.007 | 0.29 | 1.57 | 0.38 | 0.004 | 0.004 | 0.03 | 0.007 | 0.003 | 0.0009 | 0.028 | 0.005 | 0.5981333 | 0.2674 | 0.424406 | 0.34725 | 30 | 705 | 883 | 15.5 | 15 | 28 | 51 | 90 | 130
MAG | ? | Weldox 1100 | OK Aristorod 89 | 7 | 7 | 0.093 | 0.68 | 1.57 | 0.004 | 0.003 | 0.38 | 2 | 0.55 | 0.01 | 0.006 | 0.03 | 0.011 | 0.024 | 0.0007 | 0.023 | 0.008 | 0.678 | 0.2891667 | 0.4572688 | 0.3755 | 34 | 932 | 1071 | 15.7 | 18 | 31 | 34 | 57 | 89
MAG | ? | Weldox 1100 | OK Aristorod 89 | 5 | 11 | 0.095 | 0.67 | 1.59 | 0.004 | 0.004 | 0.38 | 1.94 | 0.56 | 0.011 | 0.006 | 0.029 | 0.012 | 0.023 | 0.0007 | 0.024 | 0.006 | 0.6814667 | 0.29155 | 0.465055 | 0.37895 | 21 | 880 | 1055 | 15.5 | 18 | 38 | 41 | 59 | 103
MAG | ? | Weldox 1100 | H184 | 7 | 8 | 0.12 | 0.59 | 1.35 | 0.01 | 0.007 | 0.54 | 2.29 | 0.72 | 0.009 | 0.01 | 0.027 | 0.019 | 0.017 | 0.005 | 0.016 | 0.004 | 0.7532667 | 0.3475833 | 0.5862625 | 0.4126 | 31 | 958 | 1090 | 12.8 | 19 | 24 | 31 | 39 | 64
MAG | ? | Weldox 1100 | H184 | 5 | 13 | 0.12 | 0.57 | 1.34 | 0.01 | 0.007 | 0.5 | 2.13 | 0.71 | 0.011 | 0.005 | 0.027 | 0.019 | 0.015 | 0.005 | 0.018 | 0.004 | 0.7313333 | 0.3412833 | 0.5704375 | 0.4046 | 21 | 886 | 1063 | 14.1 |  | 25 | 29 | 42
Rapid Arc | ? | Weldox 700 | OK Aristorod 79 | 1 | 12 | 0.12 | 0.48 | 1.46 | 0.011 | 0.004 | 0.3 | 1.03 | 0.32 | 0.008 | 0.01 | 0.021 | 0.019 | 0.01 | 0.005 | 0.019 | 0.004 | 0.559 | 0.28935 | 0.452875 | 0.3398 | 46 | 980 | 1112 | 14 | 53 | 53 | 75 | 114 | 130
Rapid Arc | ? | Weldox 700 | OK Aristorod 79 | 1 | 12 | 0.13 | 0.56 | 1.53 | 0.006 | 0.002 | 0.31 | 1.29 | 0.61 | 0.023 | 0.008 | 0.023 | 0.03 | 0.025 | 0.005 | 0.022 | 0.006 | 0.6611333 | 0.3312833 | 0.5573026 | 0.3929 | 46 |  |  |  |  | 39 | 47 | 58
Laser-Hybrid | 55/59 | Weldox 700 | OK Aristorod 79 | 1 | 5 | 0.12 | 0.37 | 1.26 | 0.01 | 0.002 | 0.3 | 0.54 | 0.24 | 0.01 | 0.002 | 0.02 | 0.031 | 0.007 | 0.001 | 0.012 | 0.008 | 0.4773333 | 0.2423333 | 0.3931125 | 0.2995 | 73 | 790 | 982 | 13.6 | 12 | 18 | 18 | 37 | 69
Laser-Hybrid | 50/54 | Weldox 1100 | OK Aristorod 89 | 1 | 5 | 0.15 | 0.37 | 1.33 | 0.006 | 0.002 | 0.26 | 0.68 | 0.61 | 0.03 | 0.011 | 0.02 | 0.036 | 0.014 | 0.001 | 0.011 | 0.009 | 0.5983333 | 0.3028333 | 0.5520004 | 0.375 | 71 | 913 | 1152 | 9.7 | 19 | 28 | 32 | 37 | 74
SAW | 5209 | Weldox 700 | OK Flux 10.63/DA090 | 8 | 10 | 0.1 | 0.34 | 1.42 | 0.01 | 0.006 | 0.105 | 1.82 | 0.79 | 0.004 | 0.004 | 0.018 | 0.025 | 0.01 | 0.0004 | 0.022 | 0.003 | 0.639 | 0.2738833 | 0.4429865 | 0.37265 | 28 | 885 | 963 | 16 | 31 | 43 | 73 | 96 | 102
SAW | 5210 | Weldox 700 | OK Flux 10.63/DA090 | 7 | 15 | 0.098 | 0.35 | 1.45 | 0.009 | 0.006 | 0.093 | 1.97 | 0.83 | 0.004 | 0.004 | 0.019 | 0.022 | 0.011 | 0.0003 | 0.016 | 0.003 | 0.6576667 | 0.2778333 | 0.4485913 | 0.38085 | 21 | 886 | 1018 | 14.3 | 27 | 33 | 53 | 74 | 99
SAW | 5338 | Weldox 1100 | OK Flux 10.63/DA091 | 8 | 10 | 0.13 | 0.33 | 1.48 | 0.009 | 0.006 | 0.079 | 1.8 | 0.89 | 0.012 | 0.008 | 0.018 | 0.027 | 0.007 | 0.0004 | 0.02 | 0.003 | 0.6940667 | 0.3123833 | 0.5691728 | 0.41685 | 31 | 1001 | 1062 | 13.4 | 23 | 27 | 41 | 54 | 67
SAW | 5339 | Weldox 1100 | OK Flux 10.63/DA091 | 7 | 15 | 0.12 | 0.34 | 1.54 | 0.009 | 0.006 | 0.069 | 1.98 | 0.93 | 0.01 | 0.008 | 0.02 | 0.023 | 0.008 | 0.0003 | 0.016 | 0.003 | 0.7118 | 0.3102833 | 0.550925 | 0.42095 | 24 | 926 | 1092 | 13.7 | 20 | 24 | 35 | 52 | 70